## 0%
| Riebeeck |  |  | Hercules |  |  | Dwaalboom |  |  | Jupiter
| Time | Complex Modulus |  | Time | Complex Modulus |  | Time | Complex Modulus |  | Time | Complex Modulus
| [s] | [Pa] |  | [s] | [Pa] |  | [s] | [Pa] |  | [s] | [Pa]
77110 | 5 | 7.711 | 74530 | 5 | 7.453 | 64380 | 5 | 6.438 | 93640 | 5 | 9.364
95280 | 10 | 9.528 | 84180 | 10 | 8.418 | 74520 | 10 | 7.452 | 157000 | 10 | 15.7
101800 | 15 | 10.18 | 87490 | 15 | 8.749 | 98870 | 15 | 9.887 | 101800 | 15 | 10.18
106300 | 20 | 10.63 | 88510 | 20 | 8.851 | 118000 | 20 | 11.8 | 64600 | 20 | 6.46
117900 | 25 | 11.79 | 98000 | 25 | 9.8 | 136500 | 25 | 13.65 | 73650 | 25 | 7.365
127700 | 30 | 12.77 | 109200 | 30 | 10.92 | 146900 | 30 | 14.69 | 98930 | 30 | 9.893
139100 | 35 | 13.91 | 119400 | 35 | 11.94 | 162500 | 35 | 16.25 | 117400 | 35 | 11.74
146900 | 40 | 14.69 | 127500 | 40 | 12.75 | 177800 | 40 | 17.78 | 123800 | 40 | 12.38
155600 | 45 | 15.56 | 131200 | 45 | 13.12 | 190000 | 45 | 19 | 128700 | 45 | 12.87
167400 | 50 | 16.74 | 142400 | 50 | 14.24 | 202500 | 50 | 20.25 | 143700 | 50 | 14.37
172600 | 55 | 17.26 | 155200 | 55 | 15.52 | 209500 | 55 | 20.95 | 156700 | 55 | 15.67
181600 | 60 | 18.16 | 168700 | 60 | 16.87 | 218200 | 60 | 21.82 | 170000 | 60 | 17
190700 | 65 | 19.07 | 179500 | 65 | 17.95 | 224300 | 65 | 22.43 | 178000 | 65 | 17.8
201600 | 70 | 20.16 | 186100 | 70 | 18.61 | 229200 | 70 | 22.92 | 187000 | 70 | 18.7
211900 | 75 | 21.19 | 201600 | 75 | 20.16 | 233300 | 75 | 23.33 | 197700 | 75 | 19.77
214700 | 80 | 21.47 | 221200 | 80 | 22.12 | 233700 | 80 | 23.37 | 202300 | 80 | 20.23
223600 | 85 | 22.36 | 240800 | 85 | 24.08 | 235000 | 85 | 23.5 | 209800 | 85 | 20.98
234900 | 90 | 23.49 | 250700 | 90 | 25.07 | 237700 | 90 | 23.77 | 216000 | 90 | 21.6
247800 | 95 | 24.78 | 258800 | 95 | 25.88 | 241200 | 95 | 24.12 | 223500 | 95 | 22.35
256000 | 100 | 25.6 | 275600 | 100 | 27.56 | 241800 | 100 | 24.18 | 228900 | 100 | 22.89
256500 | 105 | 25.65 | 302300 | 105 | 30.23 | 238900 | 105 | 23.89 | 228100 | 105 | 22.81
265600 | 110 | 26.56 | 321200 | 110 | 32.12 | 239200 | 110 | 23.92 | 231900 | 110 | 23.19
276100 | 115 | 27.61 | 322500 | 115 | 32.25 | 241900 | 115 | 24.19 | 236600 | 115 | 23.66
288600 | 120 | 28.86 | 326600 | 120 | 32.66 | 244500 | 120 | 24.45 | 241000 | 120 | 24.1
291100 | 125 | 29.11 | 338100 | 125 | 33.81 | 243800 | 125 | 24.38 | 243100 | 125 | 24.31
288500 | 130 | 28.85 | 364000 | 130 | 36.4 | 241800 | 130 | 24.18 | 240800 | 130 | 24.08
292100 | 135 | 29.21 | 374100 | 135 | 37.41 | 242400 | 135 | 24.24 | 242500 | 135 | 24.25
303400 | 140 | 30.34 | 364700 | 140 | 36.47 | 257100 | 140 | 25.71 | 246300 | 140 | 24.63
313700 | 145 | 31.37 | 365300 | 145 | 36.53 | 258200 | 145 | 25.82 | 248300 | 145 | 24.83
312400 | 150 | 31.24 | 370800 | 150 | 37.08 | 257500 | 150 | 25.75 | 249200 | 150 | 24.92
305100 | 155 | 30.51 | 391700 | 155 | 39.17 | 257700 | 155 | 25.77 | 246800 | 155 | 24.68
306000 | 160 | 30.6 | 395900 | 160 | 39.59 | 257900 | 160 | 25.79 | 247500 | 160 | 24.75
320600 | 165 | 32.06 | 381300 | 165 | 38.13 | 258300 | 165 | 25.83 | 250700 | 165 | 25.07
325700 | 170 | 32.57 | 380700 | 170 | 38.07 | 258700 | 170 | 25.87 | 251600 | 170 | 25.16
322300 | 175 | 32.23 | 385100 | 175 | 38.51 |  |  |  | 251300 | 175 | 25.13
315200 | 180 | 31.52 | 401800 | 180 | 40.18 |  |  |  | 250300 | 180 | 25.03
314500 | 185 | 31.45 | 403400 | 185 | 40.34 |  |  |  | 250200 | 185 | 25.02
329500 | 190 | 32.95 | 387400 | 190 | 38.74 |  |  |  | 253100 | 190 | 25.31
333300 | 195 | 33.33 | 387400 | 195 | 38.74 |  |  |  | 253400 | 195 | 25.34
327600 | 200 | 32.76 | 393100 | 200 | 39.31 |  |  |  | 172100 | 200 | 17.21
319800 | 205 | 31.98 | 405700 | 205 | 40.57 |  |  |  | 176800 | 205 | 17.68
321100 | 210 | 32.11 | 407200 | 210 | 40.72 |  |  |  | 177400 | 210 | 17.74
335800 | 215 | 33.58 | 391900 | 215 | 39.19 |  |  |  | 173900 | 215 | 17.39
338000 | 220 | 33.8 | 391800 | 220 | 39.18 |  |  |  | 174200 | 220 | 17.42
330500 | 225 | 33.05 | 400000 | 225 | 40 |  |  |  | 177900 | 225 | 17.79
323200 | 230 | 32.32 | 409400 | 230 | 40.94 |  |  |  | 181600 | 230 | 18.16
326300 | 235 | 32.63 | 409400 | 235 | 40.94 |  |  |  | 181600 | 235 | 18.16
339700 | 240 | 33.97 | 392800 | 240 | 39.28 |  |  |  | 177700 | 240 | 17.77
342600 | 245 | 34.26 | 393400 | 245 | 39.34 |  |  |  | 178300 | 245 | 17.83
331800 | 250 | 33.18 | 403600 | 250 | 40.36 |  |  |  | 182100 | 250 | 18.21
325400 | 255 | 32.54 | 410200 | 255 | 41.02 |  |  |  | 185500 | 255 | 18.55
330300 | 260 | 33.03 | 409600 | 260 | 40.96 |  |  |  | 184400 | 260 | 18.44
342900 | 265 | 34.29 | 395000 | 265 | 39.5 |  |  |  | 180900 | 265 | 18.09
343100 | 270 | 34.31 | 395200 | 270 | 39.52 |  |  |  | 181300 | 270 | 18.13
333200 | 275 | 33.32 | 408400 | 275 | 40.84 |  |  |  | 185300 | 275 | 18.53
328900 | 280 | 32.89 | 412900 | 280 | 41.29 |  |  |  | 187600 | 280 | 18.76
333900 | 285 | 33.39 | 410500 | 285 | 41.05 |  |  |  | 186400 | 285 | 18.64
341300 | 290 | 34.13 | 397700 | 290 | 39.77 |  |  |  | 183000 | 290 | 18.3
342100 | 295 | 34.21 | 396400 | 295 | 39.64 |  |  |  | 183700 | 295 | 18.37
334600 | 300 | 33.46 | 412200 | 300 | 41.22 |  |  |  | 187900 | 300 | 18.79
331900 | 305 | 33.19 | 415200 | 305 | 41.52 |  |  |  | 189400 | 305 | 18.94
336600 | 310 | 33.66 | 409100 | 310 | 40.91 |  |  |  | 187900 | 310 | 18.79
345700 | 315 | 34.57 | 398500 | 315 | 39.85 |  |  |  | 185100 | 315 | 18.51
344400 | 320 | 34.44 | 397100 | 320 | 39.71 |  |  |  | 185900 | 320 | 18.59
335200 | 325 | 33.52 | 415500 | 325 | 41.55 |  |  |  | 190000 | 325 | 19
333400 | 330 | 33.34 | 416700 | 330 | 41.67
339900 | 335 | 33.99 | 408200 | 335 | 40.82
346500 | 340 | 34.65 | 399400 | 340 | 39.94
344900 | 345 | 34.49 | 398800 | 345 | 39.88
336400 | 350 | 33.64 | 220300 | 350 | 22.03
335500 | 355 | 33.55 | 223200 | 355 | 22.32
342300 | 360 | 34.23 | 216000 | 360 | 21.6
347200 | 365 | 34.72 | 210900 | 365 | 21.09
345200 | 370 | 34.52 | 215800 | 370 | 21.58
337600 | 375 | 33.76 | 222800 | 375 | 22.28
245400 | 152 | 24.54
244700 | 154 | 24.47
247000 | 156 | 24.7
248000 | 158 | 24.8
247400 | 160 | 24.74
249200 | 162 | 24.92
250900 | 164 | 25.09
249200 | 166 | 24.92
250700 | 168 | 25.07
253700 | 170 | 25.37
252000 | 172 | 25.2
252700 | 174 | 25.27
255500 | 176 | 25.55
254200 | 178 | 25.42
254400 | 180 | 25.44
257500 | 182 | 25.75
256200 | 184 | 25.62
255600 | 186 | 25.56
259100 | 188 | 25.91
258400 | 190 | 25.84
257000 | 192 | 25.7
260400 | 194 | 26.04
260500 | 196 | 26.05
258800 | 198 | 25.88
261200 | 200 | 26.12
262100 | 202 | 26.21
260200 | 204 | 26.02
262000 | 206 | 26.2
263600 | 208 | 26.36
261500 | 210 | 26.15
262700 | 212 | 26.27
264800 | 214 | 26.48
262700 | 216 | 26.27
263300 | 218 | 26.33
266100 | 220 | 26.61
264100 | 222 | 26.41
264100 | 224 | 26.41
267100 | 226 | 26.71
265700 | 228 | 26.57
264900 | 230 | 26.49
267900 | 232 | 26.79
266900 | 234 | 26.69
265400 | 236 | 26.54
268700 | 238 | 26.87
268600 | 240 | 26.86
266400 | 242 | 26.64
268900 | 244 | 26.89
269700 | 246 | 26.97
267100 | 248 | 26.71
269100 | 250 | 26.91
270600 | 252 | 27.06
267800 | 254 | 26.78
269100 | 256 | 26.91
271300 | 258 | 27.13
269100 | 260 | 26.91
269500 | 262 | 26.95
272000 | 264 | 27.2
269900 | 266 | 26.99
269800 | 268 | 26.98
272500 | 270 | 27.25
270800 | 272 | 27.08
270000 | 274 | 27
273000 | 276 | 27.3
272100 | 278 | 27.21
270800 | 280 | 27.08
273300 | 282 | 27.33
273100 | 284 | 27.31
271600 | 286 | 27.16
273400 | 288 | 27.34
273900 | 290 | 27.39
272100 | 292 | 27.21
273500 | 294 | 27.35
274500 | 296 | 27.45
272300 | 298 | 27.23
273200 | 300 | 27.32
274800 | 302 | 27.48
272800 | 304 | 27.28
273200 | 306 | 27.32
275500 | 308 | 27.55
273300 | 310 | 27.33
273100 | 312 | 27.31
275600 | 314 | 27.56
274100 | 316 | 27.41
273500 | 318 | 27.35
276100 | 320 | 27.61
275100 | 322 | 27.51
274000 | 324 | 27.4
275800 | 326 | 27.58
275600 | 328 | 27.56
274700 | 330 | 27.47
276000 | 332 | 27.6
276200 | 334 | 27.62
274700 | 336 | 27.47
275700 | 338 | 27.57
276400 | 340 | 27.64
274900 | 342 | 27.49
275800 | 344 | 27.58
277700 | 346 | 27.77
274700 | 348 | 27.47
275200 | 350 | 27.52
277700 | 352 | 27.77
275400 | 354 | 27.54
275300 | 356 | 27.53
277900 | 358 | 27.79
276200 | 360 | 27.62
275500 | 362 | 27.55
277800 | 364 | 27.78
276700 | 366 | 27.67
275600 | 368 | 27.56
277800 | 370 | 27.78
277500 | 372 | 27.75
276200 | 374 | 27.62
277700 | 376 | 27.77
277900 | 378 | 27.79
276300 | 380 | 27.63
277500 | 382 | 27.75
278200 | 384 | 27.82
276900 | 386 | 27.69
277400 | 388 | 27.74
278400 | 390 | 27.84
276900 | 392 | 27.69
277100 | 394 | 27.71
278300 | 396 | 27.83
277200 | 398 | 27.72

## 0.1%
| Riebeeck |  |  | Hercules |  |  | Dwaalboom |  |  | Jupiter
| Time | Complex Modulus |  | Time | Complex Modulus |  | Time | Complex Modulus |  | Time | Complex Modulus
| [s] | [Pa] |  | [s] | [Pa] |  | [s] | [Pa] |  | [s] | [Pa]
92550 | 5 | 9.255 | 54350 | 5 | 5.435 | 72870 | 5 | 7.287 | 150300 | 5 | 15.03
95620 | 10 | 9.562 | 63640 | 10 | 6.364 | 93710 | 10 | 9.371 | 30140 | 10 | 3.014
82130 | 15 | 8.213 | 70010 | 15 | 7.001 | 113400 | 15 | 11.34 | 73360 | 15 | 7.336
70050 | 20 | 7.005 | 74620 | 20 | 7.462 | 128000 | 20 | 12.8 | 104000 | 20 | 10.4
79000 | 25 | 7.9 | 84040 | 25 | 8.404 | 151500 | 25 | 15.15 | 111500 | 25 | 11.15
96730 | 30 | 9.673 | 92130 | 30 | 9.213 | 167600 | 30 | 16.76 | 107400 | 30 | 10.74
110200 | 35 | 11.02 | 101100 | 35 | 10.11 | 187400 | 35 | 18.74 | 112600 | 35 | 11.26
113500 | 40 | 11.35 | 110600 | 40 | 11.06 | 204200 | 40 | 20.42 | 125000 | 40 | 12.5
115000 | 45 | 11.5 | 118700 | 45 | 11.87 | 221400 | 45 | 22.14 | 136500 | 45 | 13.65
124900 | 50 | 12.49 | 130800 | 50 | 13.08 | 240200 | 50 | 24.02 | 144700 | 50 | 14.47
135300 | 55 | 13.53 | 138900 | 55 | 13.89 | 246700 | 55 | 24.67 | 147700 | 55 | 14.77
144700 | 60 | 14.47 | 150900 | 60 | 15.09 | 259600 | 60 | 25.96 | 155200 | 60 | 15.52
149200 | 65 | 14.92 | 163100 | 65 | 16.31 | 271700 | 65 | 27.17 | 162600 | 65 | 16.26
153200 | 70 | 15.32 | 174700 | 70 | 17.47 | 288300 | 70 | 28.83 | 170400 | 70 | 17.04
161700 | 75 | 16.17 | 189300 | 75 | 18.93 | 297900 | 75 | 29.79 | 177400 | 75 | 17.74
170300 | 80 | 17.03 | 198200 | 80 | 19.82 | 293500 | 80 | 29.35 | 179500 | 80 | 17.95
177600 | 85 | 17.76 | 212000 | 85 | 21.2 | 298400 | 85 | 29.84 | 185200 | 85 | 18.52
179600 | 90 | 17.96 | 225000 | 90 | 22.5 | 306200 | 90 | 30.62 | 190600 | 90 | 19.06
180600 | 95 | 18.06 | 238700 | 95 | 23.87 | 316300 | 95 | 31.63 | 197100 | 95 | 19.71
184300 | 100 | 18.43 | 250700 | 100 | 25.07 | 318100 | 100 | 31.81 | 201800 | 100 | 20.18
190200 | 105 | 19.02 | 256800 | 105 | 25.68 | 309400 | 105 | 30.94 | 201600 | 105 | 20.16
193400 | 110 | 19.34 | 266600 | 110 | 26.66 | 310300 | 110 | 31.03 | 205400 | 110 | 20.54
192500 | 115 | 19.25 | 276400 | 115 | 27.64 | 317000 | 115 | 31.7 | 210000 | 115 | 21
192600 | 120 | 19.26 | 286700 | 120 | 28.67 | 323200 | 120 | 32.32 | 214900 | 120 | 21.49
194600 | 125 | 19.46 | 290800 | 125 | 29.08 | 323600 | 125 | 32.36 | 217600 | 125 | 21.76
198100 | 130 | 19.81 | 290600 | 130 | 29.06 | 314600 | 130 | 31.46 | 215600 | 130 | 21.56
199300 | 135 | 19.93 | 294200 | 135 | 29.42 | 315200 | 135 | 31.52 | 217800 | 135 | 21.78
197600 | 140 | 19.76 | 301200 | 140 | 30.12 | 322200 | 140 | 32.22 | 222500 | 140 | 22.25
197600 | 145 | 19.76 | 307200 | 145 | 30.72 | 324800 | 145 | 32.48 | 226000 | 145 | 22.6
198700 | 150 | 19.87 | 306200 | 150 | 30.62 | 325100 | 150 | 32.51 | 227100 | 150 | 22.71
201400 | 155 | 20.14 | 302800 | 155 | 30.28 | 317300 | 155 | 31.73 | 224300 | 155 | 22.43
202000 | 160 | 20.2 | 304100 | 160 | 30.41 | 317800 | 160 | 31.78 | 225500 | 160 | 22.55
200200 | 165 | 20.02 | 310500 | 165 | 31.05 | 286500 | 165 | 28.65 | 230600 | 165 | 23.06
200200 | 170 | 20.02 | 314500 | 170 | 31.45 | 290800 | 170 | 29.08 | 233000 | 170 | 23.3
201300 | 175 | 20.13 | 311700 | 175 | 31.17 | 286700 | 175 | 28.67 | 232800 | 175 | 23.28
203400 | 180 | 20.34 | 307100 | 180 | 30.71 |  |  |  | 229800 | 180 | 22.98
204000 | 185 | 20.4 | 308500 | 185 | 30.85 |  |  |  | 230900 | 185 | 23.09
201900 | 190 | 20.19 | 315000 | 190 | 31.5 |  |  |  | 235800 | 190 | 23.58
201900 | 195 | 20.19 | 318200 | 195 | 31.82 |  |  |  | 237600 | 195 | 23.76
203100 | 200 | 20.31 | 314000 | 200 | 31.4 |  |  |  | 176000 | 200 | 17.6
204900 | 205 | 20.49 | 309200 | 205 | 30.92 |  |  |  | 181900 | 205 | 18.19
205300 | 210 | 20.53 | 310900 | 210 | 31.09 |  |  |  | 181400 | 210 | 18.14
284000 | 215 | 28.4 | 318300 | 215 | 31.83 |  |  |  | 175300 | 215 | 17.53
284500 | 220 | 28.45 | 320600 | 220 | 32.06 |  |  |  | 174300 | 220 | 17.43
288700 | 225 | 28.87 | 315400 | 225 | 31.54 |  |  |  | 179600 | 225 | 17.96
292900 | 230 | 29.29 | 310900 | 230 | 31.09 |  |  |  | 184800 | 230 | 18.48
291700 | 235 | 29.17 | 313700 | 235 | 31.37 |  |  |  | 183700 | 235 | 18.37
288100 | 240 | 28.81 | 280500 | 240 | 28.05 |  |  |  | 177000 | 240 | 17.7
287300 | 245 | 28.73 | 282400 | 245 | 28.24 |  |  |  | 176600 | 245 | 17.66
292000 | 250 | 29.2 | 278600 | 250 | 27.86 |  |  |  | 182800 | 250 | 18.28
296300 | 255 | 29.63 | 275400 | 255 | 27.54 |  |  |  | 187500 | 255 | 18.75
293600 | 260 | 29.36 | 278800 | 260 | 27.88 |  |  |  | 185000 | 260 | 18.5
289100 | 265 | 28.91 | 285100 | 265 | 28.51 |  |  |  | 178400 | 265 | 17.84
289500 | 270 | 28.95 | 286000 | 270 | 28.6 |  |  |  | 179000 | 270 | 17.9
294500 | 275 | 29.45 | 281200 | 275 | 28.12 |  |  |  | 185600 | 275 | 18.56
298200 | 280 | 29.82 | 278400 | 280 | 27.84 |  |  |  | 189600 | 280 | 18.96
294900 | 285 | 29.49 | 282800 | 285 | 28.28 |  |  |  | 186400 | 285 | 18.64
290400 | 290 | 29.04 | 288200 | 290 | 28.82 |  |  |  | 180300 | 290 | 18.03
291200 | 295 | 29.12 | 288900 | 295 | 28.89 |  |  |  | 181100 | 295 | 18.11
296600 | 300 | 29.66 | 284100 | 300 | 28.41
299100 | 305 | 29.91 | 281600 | 305 | 28.16
295500 | 310 | 29.55 | 286500 | 310 | 28.65
292000 | 315 | 29.2 | x | 1-x | ln(1-x)
293300 | 320 | 29.33 | #DIV/0! | #DIV/0! | #DIV/0!
298400 | 325 | 29.84 | #DIV/0! | #DIV/0! | #DIV/0!
300100 | 330 | 30.01 | #DIV/0! | #DIV/0! | #DIV/0!
296600 | 335 | 29.66 | #DIV/0! | #DIV/0! | #DIV/0!
293500 | 340 | 29.35 | #DIV/0! | #DIV/0! | #DIV/0!
294900 | 345 | 29.49 | #DIV/0! | #DIV/0! | #DIV/0!
299500 | 350 | 29.95 | #DIV/0! | #DIV/0! | #DIV/0!
300700 | 355 | 30.07 | #DIV/0! | #DIV/0! | #DIV/0!
296900 | 360 | 29.69 | #DIV/0! | #DIV/0! | #DIV/0!
294300 | 365 | 29.43
296500 | 370 | 29.65
300500 | 375 | 30.05
301300 | 380 | 30.13
297300 | 385 | 29.73
390 | 28.85 | 288500

## 0.2%
| Riebeeck |  |  | Hercules |  |  | Dwaalboom |  |  | Jupiter
| Time | Complex Modulus |  | Time | Complex Modulus |  | Time | Complex Modulus |  | Time | Complex Modulus
| [s] | [Pa] |  | [s] | [Pa] |  | [s] | [Pa] |  | [s] | [Pa]
161400 | 5 | 16.14 | 121600 | 5 | 12.16 | 54960 | 5 | 5.496 | 47090 | 5 | 4.709
180300 | 10 | 18.03 | 110300 | 10 | 11.03 | 65200 | 10 | 6.52 | 51010 | 10 | 5.101
144200 | 15 | 14.42 | 88090 | 15 | 8.809 | 79510 | 15 | 7.951 | 75260 | 15 | 7.526
118600 | 20 | 11.86 | 69530 | 20 | 6.953 | 88660 | 20 | 8.866 | 93750 | 20 | 9.375
133000 | 25 | 13.3 | 84490 | 25 | 8.449 | 103700 | 25 | 10.37 | 108800 | 25 | 10.88
163300 | 30 | 16.33 | 113300 | 30 | 11.33 | 116700 | 30 | 11.67 | 117300 | 30 | 11.73
181000 | 35 | 18.1 | 134300 | 35 | 13.43 | 133700 | 35 | 13.37 | 130000 | 35 | 13
180400 | 40 | 18.04 | 138700 | 40 | 13.87 | 150100 | 40 | 15.01 | 144600 | 40 | 14.46
177400 | 45 | 17.74 | 140900 | 45 | 14.09 | 162300 | 45 | 16.23 | 156100 | 45 | 15.61
188300 | 50 | 18.83 | 157000 | 50 | 15.7 | 181100 | 50 | 18.11 | 168400 | 50 | 16.84
202600 | 55 | 20.26 | 174000 | 55 | 17.4 | 195500 | 55 | 19.55 | 177000 | 55 | 17.7
212700 | 60 | 21.27 | 189300 | 60 | 18.93 | 211300 | 60 | 21.13 | 188000 | 60 | 18.8
215800 | 65 | 21.58 | 194800 | 65 | 19.48 | 221300 | 65 | 22.13 | 196400 | 65 | 19.64
218000 | 70 | 21.8 | 199600 | 70 | 19.96 | 228600 | 70 | 22.86 | 203300 | 70 | 20.33
226300 | 75 | 22.63 | 210300 | 75 | 21.03 | 236400 | 75 | 23.64 | 211600 | 75 | 21.16
236400 | 80 | 23.64 | 219300 | 80 | 21.93 | 240900 | 80 | 24.09 | 217900 | 80 | 21.79
244300 | 85 | 24.43 | 227200 | 85 | 22.72 | 245600 | 85 | 24.56 | 225000 | 85 | 22.5
248200 | 90 | 24.82 | 227300 | 90 | 22.73 | 247100 | 90 | 24.71 | 229600 | 90 | 22.96
251700 | 95 | 25.17 | 227100 | 95 | 22.71 | 248900 | 95 | 24.89 | 233800 | 95 | 23.38
257900 | 100 | 25.79 | 231900 | 100 | 23.19 | 251200 | 100 | 25.12 | 238700 | 100 | 23.87
266900 | 105 | 26.69 | 235400 | 105 | 23.54 | 252500 | 105 | 25.25 | 242800 | 105 | 24.28
272700 | 110 | 27.27 | 238200 | 110 | 23.82 | 253600 | 110 | 25.36 | 246900 | 110 | 24.69
274700 | 115 | 27.47 | 236500 | 115 | 23.65 | 254700 | 115 | 25.47 | 249100 | 115 | 24.91
277500 | 120 | 27.75 | 235300 | 120 | 23.53 | 256200 | 120 | 25.62 | 251600 | 120 | 25.16
280600 | 125 | 28.06 | 238100 | 125 | 23.81 | 256800 | 125 | 25.68 | 254300 | 125 | 25.43
287900 | 130 | 28.79 | 240300 | 130 | 24.03 | 257100 | 130 | 25.71 | 257000 | 130 | 25.7
291200 | 135 | 29.12 | 241300 | 135 | 24.13 | 258700 | 135 | 25.87 | 259300 | 135 | 25.93
290800 | 140 | 29.08 | 239600 | 140 | 23.96 | 265000 | 140 | 26.5 | 260300 | 140 | 26.03
292300 | 145 | 29.23 | 237800 | 145 | 23.78 | 271100 | 145 | 27.11 | 261500 | 145 | 26.15
293700 | 150 | 29.37 | 240100 | 150 | 24.01 | 267800 | 150 | 26.78 | 263300 | 150 | 26.33
299500 | 155 | 29.95 | 241900 | 155 | 24.19 | 260400 | 155 | 26.04 | 265200 | 155 | 26.52
301200 | 160 | 30.12 | 242700 | 160 | 24.27 | 260800 | 160 | 26.08 | 266600 | 160 | 26.66
299100 | 165 | 29.91 | 240700 | 165 | 24.07 | 269300 | 165 | 26.93 | 267000 | 165 | 26.7
299900 | 170 | 29.99 | 239900 | 170 | 23.99 | 273800 | 170 | 27.38 | 267800 | 170 | 26.78
300800 | 175 | 30.08 | 242400 | 175 | 24.24 |  |  |  | 269100 | 175 | 26.91
305300 | 180 | 30.53 | 243900 | 180 | 24.39 |  |  |  | 270600 | 180 | 27.06
306400 | 185 | 30.64 | 243800 | 185 | 24.38 |  |  |  | 271400 | 185 | 27.14
303300 | 190 | 30.33 | 242600 | 190 | 24.26 |  |  |  | 271300 | 190 | 27.13
303700 | 195 | 30.37 | 241700 | 195 | 24.17 |  |  |  | 271800 | 195 | 27.18
305100 | 200 | 30.51 | 244400 | 200 | 24.44 |  |  |  | 272900 | 200 | 27.29
308700 | 205 | 30.87 | 245000 | 205 | 24.5 |  |  |  | 274300 | 205 | 27.43
309500 | 210 | 30.95 | 244600 | 210 | 24.46 |  |  |  | 274800 | 210 | 27.48
305400 | 215 | 30.54 | 244000 | 215 | 24.4 |  |  |  | 274400 | 215 | 27.44
305800 | 220 | 30.58 | 243400 | 220 | 24.34 |  |  |  | 274600 | 220 | 27.46
308100 | 225 | 30.81 | 261900 | 225 | 26.19 |  |  |  | 232600 | 225 | 23.26
310800 | 230 | 31.08 | 263400 | 230 | 26.34 |  |  |  | 235300 | 230 | 23.53
311400 | 235 | 31.14 | 265900 | 235 | 26.59 |  |  |  | 235800 | 235 | 23.58
307000 | 240 | 30.7 | 268100 | 240 | 26.81
307200 | 245 | 30.72 | 270100 | 245 | 27.01
310600 | 250 | 31.06 | 270600 | 250 | 27.06
312500 | 255 | 31.25 | 271200 | 255 | 27.12
241400 | 260 | 24.14 | 273100 | 260 | 27.31
242000 | 265 | 24.2 | 274900 | 265 | 27.49
242800 | 270 | 24.28 | 275900 | 270 | 27.59
242900 | 275 | 24.29 | 276100 | 275 | 27.61
242500 | 280 | 24.25 | 276200 | 280 | 27.62
244700 | 285 | 24.47 | 277800 | 285 | 27.78
244600 | 290 | 24.46 | 279300 | 290 | 27.93
244900 | 295 | 24.49 | 279600 | 295 | 27.96
245600 | 300 | 24.56 | 279900 | 300 | 27.99
244600 | 305 | 24.46 | 279600 | 305 | 27.96
246700 | 310 | 24.67 | 281200 | 310 | 28.12
247400 | 315 | 24.74 | 282500 | 315 | 28.25
246600 | 320 | 24.66 | 282200 | 320 | 28.22
247800 | 325 | 24.78 | 282500 | 325 | 28.25
247800 | 330 | 24.78 | 282100 | 330 | 28.21
248800 | 335 | 24.88 | 283500 | 335 | 28.35
282200 | 340 | 28.22 | 284800 | 340 | 28.48
283000 | 345 | 28.3
283600 | 350 | 28.36
284900 | 355 | 28.49
286100 | 360 | 28.61
288000 | 365 | 28.8
288500 | 370 | 28.85
288600 | 375 | 28.86
289600 | 380 | 28.96
291700 | 385 | 29.17
293500 | 390 | 29.35
293400 | 395 | 29.34
293300 | 400 | 29.33
294200 | 405 | 29.42
295900 | 410 | 29.59
297500 | 415 | 29.75
297200 | 420 | 29.72
296700 | 425 | 29.67
298700 | 430 | 29.87
299600 | 435 | 29.96
301000 | 440 | 30.1
300600 | 445 | 30.06
300600 | 450 | 30.06
301400 | 455 | 30.14
303000 | 460 | 30.3
304600 | 465 | 30.46
303500 | 470 | 30.35
303300 | 475 | 30.33
304700 | 480 | 30.47
306300 | 485 | 30.63
306900 | 490 | 30.69
306200 | 495 | 30.62
305900 | 500 | 30.59
307300 | 505 | 30.73
309000 | 510 | 30.9

## 0.3%
| Riebeeck |  |  | Hercules |  |  | Dwaalboom |  |  | Jupiter
| Time | Complex Modulus |  | Time | Complex Modulus |  | Time | Complex Modulus |  | Time | Complex Modulus
| [s] | [Pa] |  | [s] | [Pa] |  | [s] | [Pa] |  | [s] | [Pa]
208900 | 5 | 20.89 | 36930 | 5 | 3.693 | 76760 | 5 | 7.676 | 70760 | 5 | 7.076
167500 | 10 | 16.75 | 25880 | 10 | 2.588 | 90590 | 10 | 9.059 | 61850 | 10 | 6.185
136600 | 15 | 13.66 | 36940 | 15 | 3.694 | 103600 | 15 | 10.36 | 52530 | 15 | 5.253
115700 | 20 | 11.57 | 47720 | 20 | 4.772 | 110400 | 20 | 11.04 | 43890 | 20 | 4.389
129900 | 25 | 12.99 | 60130 | 25 | 6.013 | 130100 | 25 | 13.01 | 54340 | 25 | 5.434
154800 | 30 | 15.48 | 70910 | 30 | 7.091 | 150700 | 30 | 15.07 | 73590 | 30 | 7.359
170900 | 35 | 17.09 | 87280 | 35 | 8.728 | 173100 | 35 | 17.31 | 90450 | 35 | 9.045
174300 | 40 | 17.43 | 109000 | 40 | 10.9 | 188500 | 40 | 18.85 | 99400 | 40 | 9.94
177300 | 45 | 17.73 | 130800 | 45 | 13.08 | 197800 | 45 | 19.78 | 103300 | 45 | 10.33
189600 | 50 | 18.96 | 160100 | 50 | 16.01 | 217300 | 50 | 21.73 | 120400 | 50 | 12.04
199300 | 55 | 19.93 | 180000 | 55 | 18 | 236400 | 55 | 23.64 | 141500 | 55 | 14.15
210400 | 60 | 21.04 | 204100 | 60 | 20.41 | 254000 | 60 | 25.4 | 162900 | 60 | 16.29
217200 | 65 | 21.72 | 223200 | 65 | 22.32 | 260000 | 65 | 26 | 173500 | 65 | 17.35
225500 | 70 | 22.55 | 238100 | 70 | 23.81 | 261700 | 70 | 26.17 | 180600 | 70 | 18.06
237200 | 75 | 23.72 | 248600 | 75 | 24.86 | 269300 | 75 | 26.93 | 199500 | 75 | 19.95
244000 | 80 | 24.4 | 251500 | 80 | 25.15 | 279800 | 80 | 27.98 | 221600 | 80 | 22.16
255400 | 85 | 25.54 | 255000 | 85 | 25.5 | 285600 | 85 | 28.56 | 240100 | 85 | 24.01
265600 | 90 | 26.56 | 260100 | 90 | 26.01 | 282500 | 90 | 28.25 | 242700 | 90 | 24.27
277600 | 95 | 27.76 | 265300 | 95 | 26.53 | 279200 | 95 | 27.92 | 243700 | 95 | 24.37
288600 | 100 | 28.86 | 266000 | 100 | 26.6 | 281900 | 100 | 28.19 | 254100 | 100 | 25.41
294100 | 105 | 29.41 | 263600 | 105 | 26.36 | 290300 | 105 | 29.03 | 269600 | 105 | 26.96
304900 | 110 | 30.49 | 264100 | 110 | 26.41 | 292700 | 110 | 29.27 | 277000 | 110 | 27.7
314900 | 115 | 31.49 | 268300 | 115 | 26.83 | 287800 | 115 | 28.78 | 271500 | 115 | 27.15
325400 | 120 | 32.54 | 272400 | 120 | 27.24 | 284200 | 120 | 28.42 | 268000 | 120 | 26.8
332700 | 125 | 33.27 | 271700 | 125 | 27.17 | 287000 | 125 | 28.7 | 273600 | 125 | 27.36
338600 | 130 | 33.86 | 268500 | 130 | 26.85 | 294400 | 130 | 29.44 | 284600 | 130 | 28.46
345300 | 135 | 34.53 | 268900 | 135 | 26.89 | 295500 | 135 | 29.55 | 287000 | 135 | 28.7
353100 | 140 | 35.31 | 272900 | 140 | 27.29 | 259000 | 140 | 25.9 | 279900 | 140 | 27.99
360000 | 145 | 36 | 276800 | 145 | 27.68 | 261300 | 145 | 26.13 | 276100 | 145 | 27.61
364000 | 150 | 36.4 | 275000 | 150 | 27.5 | 260900 | 150 | 26.09 | 280900 | 150 | 28.09
365400 | 155 | 36.54 | 272100 | 155 | 27.21 | 260100 | 155 | 26.01 | 290300 | 155 | 29.03
369200 | 160 | 36.92 | 272500 | 160 | 27.25 | 260900 | 160 | 26.09 | 290900 | 160 | 29.09
375600 | 165 | 37.56 | 277600 | 165 | 27.76 | 262900 | 165 | 26.29 | 283500 | 165 | 28.35
379200 | 170 | 37.92 | 281600 | 170 | 28.16 | 273800 | 170 | 27.38 | 280300 | 170 | 28.03
380900 | 175 | 38.09 | 278600 | 175 | 27.86 |  |  |  | 285400 | 175 | 28.54
381300 | 180 | 38.13 | 275400 | 180 | 27.54 |  |  |  | 293300 | 180 | 29.33
382900 | 185 | 38.29 | 275900 | 185 | 27.59 |  |  |  | 293100 | 185 | 29.31
388100 | 190 | 38.81 | 281600 | 190 | 28.16 |  |  |  | 285100 | 190 | 28.51
389300 | 195 | 38.93 | 284500 | 195 | 28.45 |  |  |  | 282900 | 195 | 28.29
390200 | 200 | 39.02 | 194500 | 200 | 19.45 |  |  |  | 288500 | 200 | 28.85
390100 | 205 | 39.01 | 201900 | 205 | 20.19 |  |  |  | 295600 | 205 | 29.56
390600 | 210 | 39.06 | 210300 | 210 | 21.03 |  |  |  | 294200 | 210 | 29.42
395000 | 215 | 39.5 | 215800 | 215 | 21.58 |  |  |  | 286300 | 215 | 28.63
395400 | 220 | 39.54 | 224300 | 220 | 22.43 |  |  |  | 242100 | 220 | 24.21
395600 | 225 | 39.56 | 229600 | 225 | 22.96 |  |  |  | 239500 | 225 | 23.95
395400 | 230 | 39.54 | 234600 | 230 | 23.46 |  |  |  | 236600 | 230 | 23.66
395200 | 235 | 39.52 | 240800 | 235 | 24.08 |  |  |  | 287400 | 235 | 28.74
398800 | 240 | 39.88 | 246800 | 240 | 24.68 |  |  |  | 291600 | 240 | 29.16
399000 | 245 | 39.9 | 252700 | 245 | 25.27 |  |  |  | 291700 | 245 | 29.17
399000 | 250 | 39.9 | 254300 | 250 | 25.43 |  |  |  | 290000 | 250 | 29
398900 | 255 | 39.89 | 256800 | 255 | 25.68 |  |  |  | 289700 | 255 | 28.97
398400 | 260 | 39.84 | 261700 | 260 | 26.17 |  |  |  | 290600 | 260 | 29.06
401600 | 265 | 40.16 | 265600 | 265 | 26.56 |  |  |  | 291900 | 265 | 29.19
401600 | 270 | 40.16 | 270300 | 270 | 27.03 |  |  |  | 292200 | 270 | 29.22
401400 | 275 | 40.14 | 268900 | 275 | 26.89
401300 | 280 | 40.13 | 269900 | 280 | 26.99
256100 | 285 | 25.61 | 273900 | 285 | 27.39
262000 | 290 | 26.2 | 278900 | 290 | 27.89
263400 | 295 | 26.34 | 279900 | 295 | 27.99
260200 | 300 | 26.02 | 280000 | 300 | 28
259400 | 305 | 25.94 | 281400 | 305 | 28.14
263600 | 310 | 26.36 | 282700 | 310 | 28.27
269000 | 315 | 26.9 | 287300 | 315 | 28.73
269100 | 320 | 26.91 | 287400 | 320 | 28.74
265500 | 325 | 26.55 | 286300 | 325 | 28.63
265100 | 330 | 26.51 | 284700 | 330 | 28.47
269200 | 335 | 26.92 | 289000 | 335 | 28.9
273700 | 340 | 27.37 | 294000 | 340 | 29.4
273100 | 345 | 27.31 | 292400 | 345 | 29.24
269300 | 350 | 26.93 | 290300 | 350 | 29.03
269200 | 355 | 26.92 | 290000 | 355 | 29
273300 | 360 | 27.33 | 293300 | 360 | 29.33
277100 | 365 | 27.71 | 295200 | 365 | 29.52
275600 | 370 | 27.56
271900 | 375 | 27.19
272100 | 380 | 27.21
276300 | 385 | 27.63
279200 | 390 | 27.92
277100 | 395 | 27.71
273300 | 400 | 27.33
273800 | 405 | 27.38
278200 | 410 | 27.82
280400 | 415 | 28.04
278000 | 420 | 27.8
274700 | 425 | 27.47
275600 | 430 | 27.56
279800 | 435 | 27.98
273100 | 440 | 27.31
274800 | 445 | 27.48
275400 | 450 | 27.54
275500 | 455 | 27.55
276900 | 460 | 27.69
277400 | 465 | 27.74
277200 | 470 | 27.72
277000 | 475 | 27.7
277300 | 480 | 27.73

## 0.4%
| Riebeeck |  |  | Hercules |  |  | Dwaalboom |  |  | Jupiter
| Time | Complex Modulus |  | Time | Complex Modulus |  | Time | Complex Modulus |  | Time | Complex Modulus
| [s] | [Pa] |  | [s] | [Pa] |  | [s] | [Pa] |  | [s] | [Pa]
94500 | 5 | 9.45 | 19990 | 5 | 1.999 | 26790 | 5 | 2.679 | 750.7 | 5 | 0.07507
101200 | 10 | 10.12 | 24180 | 10 | 2.418 | 23460 | 10 | 2.346 | 1237 | 10 | 0.1237
128000 | 15 | 12.8 | 32090 | 15 | 3.209 | 31300 | 15 | 3.13 | 1576 | 15 | 0.1576
145900 | 20 | 14.59 | 39280 | 20 | 3.928 | 37570 | 20 | 3.757 | 1755 | 20 | 0.1755
150100 | 25 | 15.01 | 55170 | 25 | 5.517 | 48360 | 25 | 4.836 | 2488 | 25 | 0.2488
146800 | 30 | 14.68 | 72480 | 30 | 7.248 | 59870 | 30 | 5.987 | 3773 | 30 | 0.3773
150800 | 35 | 15.08 | 99210 | 35 | 9.921 | 77600 | 35 | 7.76 | 5389 | 35 | 0.5389
160000 | 40 | 16 | 129600 | 40 | 12.96 | 97790 | 40 | 9.779 | 7776 | 40 | 0.7776
167900 | 45 | 16.79 | 156500 | 45 | 15.65 | 114700 | 45 | 11.47 | 9385 | 45 | 0.9385
175400 | 50 | 17.54 | 194100 | 50 | 19.41 | 140900 | 50 | 14.09 | 12620 | 50 | 1.262
180300 | 55 | 18.03 | 222200 | 55 | 22.22 | 164000 | 55 | 16.4 | 15410 | 55 | 1.541
191500 | 60 | 19.15 | 250900 | 60 | 25.09 | 191700 | 60 | 19.17 | 19510 | 60 | 1.951
198100 | 65 | 19.81 | 267400 | 65 | 26.74 | 211600 | 65 | 21.16 | 24310 | 65 | 2.431
204300 | 70 | 20.43 | 279500 | 70 | 27.95 | 226900 | 70 | 22.69 | 28380 | 70 | 2.838
214300 | 75 | 21.43 | 290400 | 75 | 29.04 | 246200 | 75 | 24.62 | 35700 | 75 | 3.57
223100 | 80 | 22.31 | 295900 | 80 | 29.59 | 261700 | 80 | 26.17 | 41390 | 80 | 4.139
234600 | 85 | 23.46 | 300200 | 85 | 30.02 | 275200 | 85 | 27.52 | 50420 | 85 | 5.042
240500 | 90 | 24.05 | 303300 | 90 | 30.33 | 279700 | 90 | 27.97 | 58830 | 90 | 5.883
246500 | 95 | 24.65 | 307000 | 95 | 30.7 | 282900 | 95 | 28.29 | 67640 | 95 | 6.764
257000 | 100 | 25.7 | 308700 | 100 | 30.87 | 288200 | 100 | 28.82 | 80370 | 100 | 8.037
266600 | 105 | 26.66 | 307800 | 105 | 30.78 | 295000 | 105 | 29.5 | 90150 | 105 | 9.015
276100 | 110 | 27.61 | 308200 | 110 | 30.82 | 298700 | 110 | 29.87 | 105100 | 110 | 10.51
279100 | 115 | 27.91 | 311700 | 115 | 31.17 | 297400 | 115 | 29.74 | 117700 | 115 | 11.77
283100 | 120 | 28.31 | 315900 | 120 | 31.59 | 297100 | 120 | 29.71 | 132500 | 120 | 13.25
291500 | 125 | 29.15 | 315100 | 125 | 31.51 | 299400 | 125 | 29.94 | 148100 | 125 | 14.81
299200 | 130 | 29.92 | 311600 | 130 | 31.16 | 303600 | 130 | 30.36 | 158800 | 130 | 15.88
304500 | 135 | 30.45 | 311700 | 135 | 31.17 | 304700 | 135 | 30.47 | 173700 | 135 | 17.37
305400 | 140 | 30.54 | 316300 | 140 | 31.63 | 303100 | 140 | 30.31 | 185800 | 140 | 18.58
306900 | 145 | 30.69 | 320000 | 145 | 32 | 303000 | 145 | 30.3 | 198700 | 145 | 19.87
312900 | 150 | 31.29 | 317900 | 150 | 31.79 | 303400 | 150 | 30.34 | 205900 | 150 | 20.59
318200 | 155 | 31.82 | 315100 | 155 | 31.51 | 307600 | 155 | 30.76 | 208400 | 155 | 20.84
320500 | 160 | 32.05 | 314400 | 160 | 31.44 | 307700 | 160 | 30.77 | 213900 | 160 | 21.39
320600 | 165 | 32.06 | 72810 | 165 | 7.281 | 306400 | 165 | 30.64 | 221200 | 165 | 22.12
320800 | 170 | 32.08 | 79310 | 170 | 7.931 | 338300 | 170 | 33.83 | 227000 | 170 | 22.7
325100 | 175 | 32.51 | 85510 | 175 | 8.551 | 338700 | 175 | 33.87 | 226100 | 175 | 22.61
328400 | 180 | 32.84 | 90390 | 180 | 9.039 | 339200 | 180 | 33.92 | 223300 | 180 | 22.33
328800 | 185 | 32.88 | 99080 | 185 | 9.908 | 340200 | 185 | 34.02 | 225600 | 185 | 22.56
329100 | 190 | 32.91 | 104400 | 190 | 10.44 | 342900 | 190 | 34.29 | 231700 | 190 | 23.17
328700 | 195 | 32.87 | 112300 | 195 | 11.23 | 344100 | 195 | 34.41 | 235100 | 195 | 23.51
332000 | 200 | 33.2 | 118600 | 200 | 11.86 | 343700 | 200 | 34.37 | 232200 | 200 | 23.22
334300 | 205 | 33.43 | 125100 | 205 | 12.51 | 271000 | 205 | 27.1 | 227600 | 205 | 22.76
333400 | 210 | 33.34 | 133900 | 210 | 13.39 | 272400 | 210 | 27.24 | 229500 | 210 | 22.95
334100 | 215 | 33.41 | 140400 | 215 | 14.04 | 267300 | 215 | 26.73 | 237600 | 215 | 23.76
333700 | 220 | 33.37 | 150300 | 220 | 15.03 | 267000 | 220 | 26.7 | 244100 | 220 | 24.41
336200 | 225 | 33.62 | 156800 | 225 | 15.68 | 274300 | 225 | 27.43 | 235600 | 225 | 23.56
338000 | 230 | 33.8 | 164800 | 230 | 16.48 | 278000 | 230 | 27.8 | 229400 | 230 | 22.94
336600 | 235 | 33.66 | 173800 | 235 | 17.38 | 278100 | 235 | 27.81 | 233200 | 235 | 23.32
337600 | 240 | 33.76 | 182300 | 240 | 18.23 | 274400 | 240 | 27.44 | 241600 | 240 | 24.16
337500 | 245 | 33.75 | 192300 | 245 | 19.23 | 274900 | 245 | 27.49 | 243700 | 245 | 24.37
339100 | 250 | 33.91 | 197800 | 250 | 19.78 | 278500 | 250 | 27.85 | 235100 | 250 | 23.51
340400 | 255 | 34.04 | 205700 | 255 | 20.57 | 281400 | 255 | 28.14 | 229300 | 255 | 22.93
338800 | 260 | 33.88 | 213900 | 260 | 21.39 | 281000 | 260 | 28.1 | 250200 | 260 | 25.02
339800 | 265 | 33.98 | 223600 | 265 | 22.36 | 277400 | 265 | 27.74 | 248700 | 265 | 24.87
336600 | 270 | 33.66 | 232900 | 270 | 23.29 | 277400 | 270 | 27.74 | 252000 | 270 | 25.2
341500 | 275 | 34.15 | 236700 | 275 | 23.67 | 281300 | 275 | 28.13 | 256000 | 275 | 25.6
211600 | 280 | 21.16 | 243600 | 280 | 24.36 | 283500 | 280 | 28.35 | 259000 | 280 | 25.9
212900 | 285 | 21.29 | 250400 | 285 | 25.04 | 282000 | 285 | 28.2 | 256900 | 285 | 25.69
214600 | 290 | 21.46 | 258600 | 290 | 25.86 | 278300 | 290 | 27.83 | 256600 | 290 | 25.66
216900 | 295 | 21.69 | 265100 | 295 | 26.51 |  |  |  | 258000 | 295 | 25.8
218800 | 300 | 21.88 | 267800 | 300 | 26.78 |  |  |  | 261000 | 300 | 26.1
221300 | 305 | 22.13 | 273500 | 305 | 27.35 |  |  |  | 263400 | 305 | 26.34
221600 | 310 | 22.16 | 277700 | 310 | 27.77 |  |  |  | 263100 | 310 | 26.31
223000 | 315 | 22.3 | 283400 | 315 | 28.34 |  |  |  | 259400 | 315 | 25.94
224700 | 320 | 22.47 | 287600 | 320 | 28.76 |  |  |  | 261700 | 320 | 26.17
225400 | 325 | 22.54 | 289200 | 325 | 28.92 |  |  |  | 263600 | 325 | 26.36
226900 | 330 | 22.69 | 292600 | 330 | 29.26 |  |  |  | 264900 | 330 | 26.49
227900 | 335 | 22.79 | 295300 | 335 | 29.53 |  |  |  | 263300 | 335 | 26.33
228500 | 340 | 22.85 | 299200 | 340 | 29.92 |  |  |  | 262800 | 340 | 26.28
230100 | 345 | 23.01 | 301900 | 345 | 30.19 |  |  |  | 264200 | 345 | 26.42
231200 | 350 | 23.12 | 300900 | 350 | 30.09 |  |  |  | 265200 | 350 | 26.52
231700 | 355 | 23.17 | 302900 | 355 | 30.29
233000 | 360 | 23.3 | 306500 | 360 | 30.65
233100 | 365 | 23.31 | 310200 | 365 | 31.02
234200 | 370 | 23.42 | 311200 | 370 | 31.12
235000 | 375 | 23.5 | 308900 | 375 | 30.89
235600 | 380 | 23.56 | 309700 | 380 | 30.97
236100 | 385 | 23.61 | 313900 | 385 | 31.39
236300 | 390 | 23.63 | 317000 | 390 | 31.7
237400 | 395 | 23.74 | 316500 | 395 | 31.65
238400 | 400 | 23.84 | 313300 | 400 | 31.33
239100 | 405 | 23.91 | 314200 | 405 | 31.42
239100 | 410 | 23.91 | 320100 | 410 | 32.01
239700 | 415 | 23.97 | 322000 | 415 | 32.2
240000 | 420 | 24 | 320800 | 420 | 32.08
240900 | 425 | 24.09 | 317800 | 425 | 31.78
240600 | 430 | 24.06 | 317800 | 430 | 31.78
241200 | 435 | 24.12 | 324400 | 435 | 32.44
242200 | 440 | 24.22 | 323100 | 440 | 32.31
242200 | 445 | 24.22 | 323400 | 445 | 32.34
243000 | 450 | 24.3 | 235400 | 450 | 23.54
242800 | 455 | 24.28 | 236600 | 455 | 23.66
243100 | 460 | 24.31 | 237000 | 460 | 23.7
243100 | 465 | 24.31 | 238400 | 465 | 23.84
244100 | 470 | 24.41 | 240500 | 470 | 24.05
244000 | 475 | 24.4 | 242800 | 475 | 24.28
244700 | 480 | 24.47 | 243400 | 480 | 24.34
245200 | 485 | 24.52 | 243800 | 485 | 24.38
245100 | 490 | 24.51 | 244400 | 490 | 24.44
245800 | 495 | 24.58 | 246300 | 495 | 24.63
246700 | 500 | 24.67 | 247900 | 500 | 24.79
246400 | 505 | 24.64 | 248100 | 505 | 24.81
253100 | 510 | 25.31 | 247800 | 510 | 24.78
253800 | 515 | 25.38 | 248600 | 515 | 24.86
253200 | 520 | 25.32 | 250200 | 520 | 25.02
253400 | 525 | 25.34 | 251200 | 525 | 25.12
|  |  | 251500 | 530 | 25.15
|  |  | 250700 | 535 | 25.07

## 0.5%
| Riebeeck |  |  | Hercules |  |  | Dwaalboom |  |  | Jupiter
| Time | Complex Modulus |  | Time | Complex Modulus |  | Time | Complex Modulus |  | Time | Complex Modulus
| [s] | [Pa] |  | [s] | [Pa] |  | [s] | [Pa] |  | [s] | [Pa]
104300 | 5 | 10.43 | 3865 | 5 | 0.3865 | 8576 | 5 | 0.8576 | 599.6 | 5 | 0.05996
59270 | 10 | 5.927 | 4539 | 10 | 0.4539 | 9554 | 10 | 0.9554 | 398.8 | 10 | 0.03988
165300 | 15 | 16.53 | 6877 | 15 | 0.6877 | 12470 | 15 | 1.247 | 649 | 15 | 0.0649
68440 | 20 | 6.844 | 8903 | 20 | 0.8903 | 15260 | 20 | 1.526 | 1057 | 20 | 0.1057
64450 | 25 | 6.445 | 13190 | 25 | 1.319 | 20180 | 25 | 2.018 | 1589 | 25 | 0.1589
71620 | 30 | 7.162 | 18000 | 30 | 1.8 | 25730 | 30 | 2.573 | 2324 | 30 | 0.2324
78730 | 35 | 7.873 | 24810 | 35 | 2.481 | 32750 | 35 | 3.275 | 3115 | 35 | 0.3115
84440 | 40 | 8.444 | 34370 | 40 | 3.437 | 42300 | 40 | 4.23 | 4587 | 40 | 0.4587
86670 | 45 | 8.667 | 42660 | 45 | 4.266 | 50240 | 45 | 5.024 | 5736 | 45 | 0.5736
92870 | 50 | 9.287 | 58470 | 50 | 5.847 | 64190 | 50 | 6.419 | 7700 | 50 | 0.77
100000 | 55 | 10 | 72720 | 55 | 7.272 | 77340 | 55 | 7.734 | 9600 | 55 | 0.96
107500 | 60 | 10.75 | 94810 | 60 | 9.481 | 95550 | 60 | 9.555 | 11480 | 60 | 1.148
111900 | 65 | 11.19 | 117300 | 65 | 11.73 | 112800 | 65 | 11.28 | 15110 | 65 | 1.511
114400 | 70 | 11.44 | 139600 | 70 | 13.96 | 127900 | 70 | 12.79 | 17970 | 70 | 1.797
121900 | 75 | 12.19 | 168900 | 75 | 16.89 | 148500 | 75 | 14.85 | 23070 | 75 | 2.307
130700 | 80 | 13.07 | 190800 | 80 | 19.08 | 165400 | 80 | 16.54 | 26870 | 80 | 2.687
140100 | 85 | 14.01 | 214900 | 85 | 21.49 | 183700 | 85 | 18.37 | 33260 | 85 | 3.326
144700 | 90 | 14.47 | 230200 | 90 | 23.02 | 193800 | 90 | 19.38 | 39700 | 90 | 3.97
148600 | 95 | 14.86 | 243200 | 95 | 24.32 | 203400 | 95 | 20.34 | 46150 | 95 | 4.615
158800 | 100 | 15.88 | 252600 | 100 | 25.26 | 213000 | 100 | 21.3 | 55830 | 100 | 5.583
169700 | 105 | 16.97 | 256700 | 105 | 25.67 | 220700 | 105 | 22.07 | 62880 | 105 | 6.288
181400 | 110 | 18.14 | 260700 | 110 | 26.07 | 226400 | 110 | 22.64 | 75010 | 110 | 7.501
185400 | 115 | 18.54 | 265100 | 115 | 26.51 | 228500 | 115 | 22.85 | 85530 | 115 | 8.553
191600 | 120 | 19.16 | 269500 | 120 | 26.95 | 231000 | 120 | 23.1 | 98280 | 120 | 9.828
204800 | 125 | 20.48 | 269900 | 125 | 26.99 | 233200 | 125 | 23.32 | 113700 | 125 | 11.37
218800 | 130 | 21.88 | 268800 | 130 | 26.88 | 235700 | 130 | 23.57 | 125900 | 130 | 12.59
231400 | 135 | 23.14 | 269300 | 135 | 26.93 | 237500 | 135 | 23.75 | 144300 | 135 | 14.43
234100 | 140 | 23.41 | 273000 | 140 | 27.3 | 237700 | 140 | 23.77 | 159100 | 140 | 15.91
240800 | 145 | 24.08 | 276400 | 145 | 27.64 | 240000 | 145 | 24 | 175900 | 145 | 17.59
255500 | 150 | 25.55 | 274700 | 150 | 27.47 | 240300 | 150 | 24.03 | 189800 | 150 | 18.98
271200 | 155 | 27.12 | 272100 | 155 | 27.21 | 239900 | 155 | 23.99 | 197200 | 155 | 19.72
281800 | 160 | 28.18 | 272800 | 160 | 27.28 | 240400 | 160 | 24.04 | 208700 | 160 | 20.87
283200 | 165 | 28.32 | 276700 | 165 | 27.67 | 241900 | 165 | 24.19 | 220800 | 165 | 22.08
286000 | 170 | 28.6 | 279500 | 170 | 27.95 | 244800 | 170 | 24.48 | 231200 | 170 | 23.12
302700 | 175 | 30.27 | 67480 | 175 | 6.748 | 243200 | 175 | 24.32 | 234400 | 175 | 23.44
317600 | 180 | 31.76 | 71710 | 180 | 7.171 | ln(1-x) | 1+kx | ln(1-x)/(1+kx) | 232600 | 180 | 23.26
323700 | 185 | 32.37 | 77460 | 185 | 7.746 | #NUM! | 1 | #NUM! | 237000 | 185 | 23.7
324500 | 190 | 32.45 | 80350 | 190 | 8.035 | #NUM! | 1 | #NUM! | 244700 | 190 | 24.47
328400 | 195 | 32.84 | 86030 | 195 | 8.603 | #NUM! | 1 | #NUM! | 244700 | 195 | 24.47
340500 | 200 | 34.05 | 90950 | 200 | 9.095 | #NUM! | 1 | #NUM! | 246200 | 200 | 24.62
351800 | 205 | 35.18 | 96020 | 205 | 9.602 | #NUM! | 1 | #NUM! | 246500 | 205 | 24.65
353300 | 210 | 35.33 | 102700 | 210 | 10.27 | #NUM! | 1 | #NUM! | 247900 | 210 | 24.79
353300 | 215 | 35.33 | 106300 | 215 | 10.63 | #NUM! | 1 | #NUM! | 250500 | 215 | 25.05
354900 | 220 | 35.49 | 113200 | 220 | 11.32 | #NUM! | 1 | #NUM! | 252400 | 220 | 25.24
364800 | 225 | 36.48 | 118300 | 225 | 11.83 | #NUM! | 1 | #NUM! | 252300 | 225 | 25.23
373300 | 230 | 37.33 | 124600 | 230 | 12.46 | #NUM! | 1 | #NUM! | 251900 | 230 | 25.19
371100 | 235 | 37.11 | 131700 | 235 | 13.17 | #NUM! | 1 | #NUM! | 252700 | 235 | 25.27
370900 | 240 | 37.09 | 136700 | 240 | 13.67 | #NUM! | 1 | #NUM! | 257400 | 240 | 25.74
371400 | 245 | 37.14 | 144500 | 245 | 14.45 | 268900 | 245 | 26.89 | 259200 | 245 | 25.92
379500 | 250 | 37.95 | 149800 | 250 | 14.98 | 269500 | 250 | 26.95 | 256400 | 250 | 25.64
385600 | 255 | 38.56 | 157600 | 255 | 15.76 | 273300 | 255 | 27.33 | 254900 | 255 | 25.49
381800 | 260 | 38.18 | 165300 | 260 | 16.53 | 275800 | 260 | 27.58 | 256500 | 260 | 25.65
381200 | 265 | 38.12 | 170600 | 265 | 17.06 | 275700 | 265 | 27.57 | 261900 | 265 | 26.19
381800 | 270 | 38.18 | 178800 | 270 | 17.88 | 277200 | 270 | 27.72 | 262900 | 270 | 26.29
388500 | 275 | 38.85 | 186200 | 275 | 18.62 | 280700 | 275 | 28.07 | 210200 | 275 | 21.02
392800 | 280 | 39.28 | 193100 | 280 | 19.31 | 284000 | 280 | 28.4 | 220500 | 280 | 22.05
388300 | 285 | 38.83 | 198600 | 285 | 19.86 | 283400 | 285 | 28.34 | 229400 | 285 | 22.94
387800 | 290 | 38.78 | 204600 | 290 | 20.46 | 281700 | 290 | 28.17 | 236100 | 290 | 23.61
389000 | 295 | 38.9 | 211600 | 295 | 21.16 | 283200 | 295 | 28.32 | 241900 | 295 | 24.19
394400 | 300 | 39.44 | 218200 | 300 | 21.82 | 287000 | 300 | 28.7 | 245600 | 300 | 24.56
397200 | 305 | 39.72 | 222900 | 305 | 22.29 | 289200 | 305 | 28.92 | 249700 | 305 | 24.97
393100 | 310 | 39.31 | 227200 | 310 | 22.72 | 288100 | 310 | 28.81 | 252200 | 310 | 25.22
391900 | 315 | 39.19 | 232500 | 315 | 23.25 | 286400 | 315 | 28.64 | 252600 | 315 | 25.26
393800 | 320 | 39.38 | 236900 | 320 | 23.69 | 287500 | 320 | 28.75 | 253500 | 320 | 25.35
398200 | 325 | 39.82 | 239200 | 325 | 23.92 | 290800 | 325 | 29.08 | 257600 | 325 | 25.76
399800 | 330 | 39.98 | 242600 | 330 | 24.26 | 292300 | 330 | 29.23 | 259400 | 330 | 25.94
396800 | 335 | 39.68 | 245900 | 335 | 24.59 | 291100 | 335 | 29.11 | 258600 | 335 | 25.86
395000 | 340 | 39.5 | 249300 | 340 | 24.93 | 289900 | 340 | 28.99 | 257700 | 340 | 25.77
397300 | 345 | 39.73 | 251100 | 345 | 25.11 | 291000 | 345 | 29.1 | 258400 | 345 | 25.84
401300 | 350 | 40.13 | 252400 | 350 | 25.24 | 293900 | 350 | 29.39 | 262300 | 350 | 26.23
401600 | 355 | 40.16 | 254600 | 355 | 25.46 | 294700 | 355 | 29.47 | 263300 | 355 | 26.33
399500 | 360 | 39.95 | 256500 | 360 | 25.65 | 293100 | 360 | 29.31 | 261300 | 360 | 26.13
397600 | 365 | 39.76 | 258800 | 365 | 25.88 | 292300 | 365 | 29.23 | 260600 | 365 | 26.06
400400 | 370 | 40.04 | 259400 | 370 | 25.94 | 293400 | 370 | 29.34 | 261700 | 370 | 26.17
230800 | 375 | 23.08 | 260200 | 375 | 26.02 | 295900 | 375 | 29.59 | 263600 | 375 | 26.36
231200 | 380 | 23.12 | 260900 | 380 | 26.09 | 296600 | 380 | 29.66 | 264000 | 380 | 26.4
232200 | 385 | 23.22 | 264000 | 385 | 26.4 | 295000 | 385 | 29.5 | 263800 | 385 | 26.38
233900 | 390 | 23.39 | 261300 | 390 | 26.13 | 294600 | 390 | 29.46 | 264800 | 390 | 26.48
233300 | 395 | 23.33 | 263800 | 395 | 26.38 | 295600 | 395 | 29.56 | 264500 | 395 | 26.45
232500 | 400 | 23.25 | 265700 | 400 | 26.57
233200 | 405 | 23.32 | 266100 | 405 | 26.61
234800 | 410 | 23.48 | 265600 | 410 | 26.56
236400 | 415 | 23.64 | 267000 | 415 | 26.7
235400 | 420 | 23.54 | 267200 | 420 | 26.72
234600 | 425 | 23.46 | 267400 | 425 | 26.74
235100 | 430 | 23.51 | 147600 | 430 | 14.76
237000 | 435 | 23.7 | 149400 | 435 | 14.94
238500 | 440 | 23.85 | 154400 | 440 | 15.44
237100 | 445 | 23.71 | 159400 | 445 | 15.94
236000 | 450 | 23.6 | 165600 | 450 | 16.56
237100 | 455 | 23.71 | 170900 | 455 | 17.09
238800 | 460 | 23.88 | 172800 | 460 | 17.28
239800 | 465 | 23.98 | 177900 | 465 | 17.79
238000 | 470 | 23.8 | 183000 | 470 | 18.3
236800 | 475 | 23.68 | 189100 | 475 | 18.91
238100 | 480 | 23.81 | 193400 | 480 | 19.34
240300 | 485 | 24.03 | 194900 | 485 | 19.49
241000 | 490 | 24.1 | 199400 | 490 | 19.94
239200 | 495 | 23.92 | 204500 | 495 | 20.45
238200 | 500 | 23.82 | 209900 | 500 | 20.99
239700 | 505 | 23.97 | 212700 | 505 | 21.27
241300 | 510 | 24.13 | 213800 | 510 | 21.38
241400 | 515 | 24.14 | 217500 | 515 | 21.75
240100 | 520 | 24.01 | 221900 | 520 | 22.19
239400 | 525 | 23.94 | 226200 | 525 | 22.62
240900 | 530 | 24.09 | 227600 | 530 | 22.76
242400 | 535 | 24.24 | 227700 | 535 | 22.77
242500 | 540 | 24.25 | 230200 | 540 | 23.02
241200 | 545 | 24.12 | 234400 | 545 | 23.44
240500 | 550 | 24.05 | 237400 | 550 | 23.74
242100 | 555 | 24.21 | 237300 | 555 | 23.73
243500 | 560 | 24.35 | 237000 | 560 | 23.7
243000 | 565 | 24.3 | 238800 | 565 | 23.88
242000 | 570 | 24.2 | 242400 | 570 | 24.24
241700 | 575 | 24.17 | 244300 | 575 | 24.43
243100 | 580 | 24.31 | 243600 | 580 | 24.36
244300 | 585 | 24.43 | 243000 | 585 | 24.3
243700 | 590 | 24.37 | 244800 | 590 | 24.48
242500 | 595 | 24.25 | 247300 | 595 | 24.73
242300 | 600 | 24.23 | 248400 | 600 | 24.84
243600 | 605 | 24.36 | 247200 | 605 | 24.72
244000 | 610 | 24.4 | 247100 | 610 | 24.71
244200 | 615 | 24.42 | 248700 | 615 | 24.87
245000 | 620 | 24.5 | 250800 | 620 | 25.08
243900 | 625 | 24.39 | 251800 | 625 | 25.18
245200 | 630 | 24.52 | 250300 | 630 | 25.03
246600 | 635 | 24.66 | 250200 | 635 | 25.02
245200 | 640 | 24.52 | 251200 | 640 | 25.12
243900 | 645 | 24.39 | 253800 | 645 | 25.38
244400 | 650 | 24.44 | 254200 | 650 | 25.42
245800 | 655 | 24.58 | 252000 | 655 | 25.2
247000 | 660 | 24.7 | 251700 | 660 | 25.17
245400 | 665 | 24.54 | 253300 | 665 | 25.33
244700 | 670 | 24.47 | 255700 | 670 | 25.57
245100 | 675 | 24.51 | 255800 | 675 | 25.58
246100 | 680 | 24.61 | 253400 | 680 | 25.34
247100 | 685 | 24.71 | 253200 | 685 | 25.32
245800 | 690 | 24.58 | 255000 | 690 | 25.5
244800 | 695 | 24.48 | 257100 | 695 | 25.71
245900 | 700 | 24.59 | 257000 | 700 | 25.7
247000 | 705 | 24.7 | 254200 | 705 | 25.42
247700 | 710 | 24.77 | 254300 | 710 | 25.43
246300 | 715 | 24.63 | 256400 | 715 | 25.64
245600 | 720 | 24.56 | 258200 | 720 | 25.82
246500 | 725 | 24.65 | 257700 | 725 | 25.77
248500 | 730 | 24.85 | 255400 | 730 | 25.54

## 0.6%
| Riebeeck |  |  | Hercules |  |  | Dwaalboom |  |  | Jupiter
| Time | Complex Modulus |  | Time | Complex Modulus |  | Time | Complex Modulus |  | Time | Complex Modulus
| [s] | [Pa] |  | [s] | [Pa] |  | [s] | [Pa] |  | [s] | [Pa]
37700 | 5 | 3.77 | 300.2 | 5 | 0.03002 | 6296 | 5 | 0.6296 | 226.1 | 5 | 0.02261
42030 | 10 | 4.203 | 572.7 | 10 | 0.05727 | 7374 | 10 | 0.7374 | 368.3 | 10 | 0.03683
39740 | 15 | 3.974 | 719.2 | 15 | 0.07192 | 9528 | 15 | 0.9528 | 465.6 | 15 | 0.04656
35410 | 20 | 3.541 | 791.8 | 20 | 0.07918 | 11630 | 20 | 1.163 | 542.1 | 20 | 0.05421
37940 | 25 | 3.794 | 914.1 | 25 | 0.09141 | 15040 | 25 | 1.504 | 705 | 25 | 0.0705
44600 | 30 | 4.46 | 1427 | 30 | 0.1427 | 18990 | 30 | 1.899 | 1008 | 30 | 0.1008
50430 | 35 | 5.043 | 1902 | 35 | 0.1902 | 23860 | 35 | 2.386 | 1345 | 35 | 0.1345
53090 | 40 | 5.309 | 2077 | 40 | 0.2077 | 30200 | 40 | 3.02 | 1819 | 40 | 0.1819
53440 | 45 | 5.344 | 2676 | 45 | 0.2676 | 35540 | 45 | 3.554 | 2135 | 45 | 0.2135
58060 | 50 | 5.806 | 4049 | 50 | 0.4049 | 45060 | 50 | 4.506 | 2759 | 50 | 0.2759
63470 | 55 | 6.347 | 4872 | 55 | 0.4872 | 53520 | 55 | 5.352 | 3371 | 55 | 0.3371
69320 | 60 | 6.932 | 5957 | 60 | 0.5957 | 65190 | 60 | 6.519 | 4205 | 60 | 0.4205
73430 | 65 | 7.343 | 7408 | 65 | 0.7408 | 77470 | 65 | 7.747 | 5386 | 65 | 0.5386
76250 | 70 | 7.625 | 8991 | 70 | 0.8991 | 89060 | 70 | 8.906 | 6243 | 70 | 0.6243
83290 | 75 | 8.329 | 12380 | 75 | 1.238 | 106300 | 75 | 10.63 | 8020 | 75 | 0.802
90810 | 80 | 9.081 | 14730 | 80 | 1.473 | 120600 | 80 | 12.06 | 9321 | 80 | 0.9321
98940 | 85 | 9.894 | 18160 | 85 | 1.816 | 139600 | 85 | 13.96 | 11410 | 85 | 1.141
103800 | 90 | 10.38 | 21750 | 90 | 2.175 | 153600 | 90 | 15.36 | 13460 | 90 | 1.346
108100 | 95 | 10.81 | 25040 | 95 | 2.504 | 167700 | 95 | 16.77 | 15310 | 95 | 1.531
116900 | 100 | 11.69 | 30620 | 100 | 3.062 | 183600 | 100 | 18.36 | 18450 | 100 | 1.845
126200 | 105 | 12.62 | 34240 | 105 | 3.424 | 194000 | 105 | 19.4 | 20530 | 105 | 2.053
136000 | 110 | 13.6 | 40520 | 110 | 4.052 | 206100 | 110 | 20.61 | 24460 | 110 | 2.446
140600 | 115 | 14.06 | 45750 | 115 | 4.575 | 212900 | 115 | 21.29 | 27690 | 115 | 2.769
146100 | 120 | 14.61 | 52330 | 120 | 5.233 | 220700 | 120 | 22.07 | 31350 | 120 | 3.135
155500 | 125 | 15.55 | 61030 | 125 | 6.103 | 225900 | 125 | 22.59 | 36790 | 125 | 3.679
165900 | 130 | 16.59 | 67000 | 130 | 6.7 | 228600 | 130 | 22.86 | 40480 | 130 | 4.048
175500 | 135 | 17.55 | 77190 | 135 | 7.719 | 232500 | 135 | 23.25 | 47320 | 135 | 4.732
178500 | 140 | 17.85 | 85090 | 140 | 8.509 | 235800 | 140 | 23.58 | 52130 | 140 | 5.213
184000 | 145 | 18.4 | 95780 | 145 | 9.578 | 238200 | 145 | 23.82 | 58750 | 145 | 5.875
192900 | 150 | 19.29 | 106900 | 150 | 10.69 | 240100 | 150 | 24.01 | 66480 | 150 | 6.648
203400 | 155 | 20.34 | 116500 | 155 | 11.65 | 240000 | 155 | 24 | 73010 | 155 | 7.301
211300 | 160 | 21.13 | 130300 | 160 | 13.03 | 241500 | 160 | 24.15 | 83590 | 160 | 8.359
212300 | 165 | 21.23 | 139800 | 165 | 13.98 | 243900 | 165 | 24.39 | 90580 | 165 | 9.058
216800 | 170 | 21.68 | 153700 | 170 | 15.37 | 246000 | 170 | 24.6 | 101600 | 170 | 10.16
224400 | 175 | 22.44 | 166800 | 175 | 16.68 | 245500 | 175 | 24.55 | 112000 | 175 | 11.2
233300 | 180 | 23.33 | 179500 | 180 | 17.95 | 244500 | 180 | 24.45 | 122200 | 180 | 12.22
238500 | 185 | 23.85 | 193900 | 185 | 19.39 | 246000 | 185 | 24.6 | 135900 | 185 | 13.59
237700 | 190 | 23.77 | 202200 | 190 | 20.22 | 247900 | 190 | 24.79 | 145400 | 190 | 14.54
240700 | 195 | 24.07 | 213700 | 195 | 21.37 | 249400 | 195 | 24.94 | 159300 | 195 | 15.93
246800 | 200 | 24.68 | 222500 | 200 | 22.25 | 268000 | 200 | 26.8 | 170500 | 200 | 17.05
253700 | 205 | 25.37 | 230500 | 205 | 23.05 | 265900 | 205 | 26.59 | 181600 | 205 | 18.16
256300 | 210 | 25.63 | 237300 | 210 | 23.73 | 268500 | 210 | 26.85 | 194600 | 210 | 19.46
254300 | 215 | 25.43 | 242100 | 215 | 24.21 | 275300 | 215 | 27.53 | 205300 | 215 | 20.53
256500 | 220 | 25.65 | 247900 | 220 | 24.79 | 276900 | 220 | 27.69 | 217400 | 220 | 21.74
261400 | 225 | 26.14 | 249400 | 225 | 24.94 | 275200 | 225 | 27.52 | 224000 | 225 | 22.4
266300 | 230 | 26.63 | 250600 | 230 | 25.06 | 275000 | 230 | 27.5 | 230000 | 230 | 23
267500 | 235 | 26.75 | 253500 | 235 | 25.35 | 279200 | 235 | 27.92 | 236800 | 235 | 23.68
264800 | 240 | 26.48 | 257800 | 240 | 25.78 | 38220 | 240 | 3.822 | 243900 | 240 | 24.39
266500 | 245 | 26.65 | 260300 | 245 | 26.03 | 44020 | 245 | 4.402 | 248900 | 245 | 24.89
270900 | 250 | 27.09 | 258300 | 250 | 25.83 | 48100 | 250 | 4.81 | 248900 | 250 | 24.89
274200 | 255 | 27.42 | 257400 | 255 | 25.74 | 52740 | 255 | 5.274 | 249300 | 255 | 24.93
274400 | 260 | 27.44 | 260100 | 260 | 26.01 | 58700 | 260 | 5.87 | 252400 | 260 | 25.24
272200 | 265 | 27.22 | 262800 | 265 | 26.28 | 62850 | 265 | 6.285 | 258200 | 265 | 25.82
273300 | 270 | 27.33 | 263600 | 270 | 26.36 | 69520 | 270 | 6.952 | 259800 | 270 | 25.98
277100 | 275 | 27.71 | 262300 | 275 | 26.23 | 74260 | 275 | 7.426 | 256900 | 275 | 25.69
279300 | 280 | 27.93 | 261900 | 280 | 26.19 | 81430 | 280 | 8.143 | 255400 | 280 | 25.54
279000 | 285 | 27.9 | 263800 | 285 | 26.38 | 88800 | 285 | 8.88 | 258700 | 285 | 25.87
277100 | 290 | 27.71 | 266300 | 290 | 26.63 | 94590 | 290 | 9.459 | 264200 | 290 | 26.42
277900 | 295 | 27.79 | 266800 | 295 | 26.68 | 103400 | 295 | 10.34 | 265300 | 295 | 26.53
281400 | 300 | 28.14 | 264400 | 300 | 26.44 | 110400 | 300 | 11.04 | 260900 | 300 | 26.09
282900 | 305 | 28.29 | 104700 | 305 | 10.47 | 120100 | 305 | 12.01 | 259800 | 305 | 25.98
282100 | 310 | 28.21 | 108800 | 310 | 10.88 | 128300 | 310 | 12.83 | 263400 | 310 | 26.34
280600 | 315 | 28.06 | 112600 | 315 | 11.26 | 135900 | 315 | 13.59 | 266800 | 315 | 26.68
281400 | 320 | 28.14 | 119100 | 320 | 11.91 | 146700 | 320 | 14.67 | 225400 | 320 | 22.54
284800 | 325 | 28.48 | 123500 | 325 | 12.35 | 156200 | 325 | 15.62 | 223600 | 325 | 22.36
285700 | 330 | 28.57 | 131000 | 330 | 13.1 | 168000 | 330 | 16.8 | 224200 | 330 | 22.42
284900 | 335 | 28.49 | 134900 | 335 | 13.49 | 176200 | 335 | 17.62 | 225700 | 335 | 22.57
283800 | 340 | 28.38 | 140000 | 340 | 14 | 184700 | 340 | 18.47 | 228300 | 340 | 22.83
|  |  | 147300 | 345 | 14.73 | 195400 | 345 | 19.54 | 228400 | 345 | 22.84
|  |  | 153100 | 350 | 15.31 | 205300 | 350 | 20.53 | 212800 | 350 | 21.28
183500 | 355 | 18.35 | 161000 | 355 | 16.1 | 216300 | 355 | 21.63 | 220100 | 355 | 22.01
185600 | 360 | 18.56 | 165000 | 360 | 16.5 | 221800 | 360 | 22.18 | 225600 | 360 | 22.56
188800 | 365 | 18.88 | 171400 | 365 | 17.14 | 228100 | 365 | 22.81 | 232000 | 365 | 23.2
192500 | 370 | 19.25 | 178900 | 370 | 17.89 | 235700 | 370 | 23.57 | 235100 | 370 | 23.51
194600 | 375 | 19.46 | 186100 | 375 | 18.61 | 243200 | 375 | 24.32 | 234800 | 375 | 23.48
197900 | 380 | 19.79 | 194500 | 380 | 19.45 | 249300 | 380 | 24.93 | 237300 | 380 | 23.73
199900 | 385 | 19.99 | 197600 | 385 | 19.76 | 250700 | 385 | 25.07 | 241500 | 385 | 24.15
202500 | 390 | 20.25 | 203900 | 390 | 20.39 | 253500 | 390 | 25.35 | 245400 | 390 | 24.54
206100 | 395 | 20.61 | 211600 | 395 | 21.16 | 257500 | 395 | 25.75 | 244900 | 395 | 24.49
208500 | 400 | 20.85 | 221200 | 400 | 22.12 | 262200 | 400 | 26.22 | 242900 | 400 | 24.29
211200 | 405 | 21.12 | 229600 | 405 | 22.96 | 264800 | 405 | 26.48 | 244500 | 405 | 24.45
213400 | 410 | 21.34 | 232200 | 410 | 23.22 | 264500 | 410 | 26.45 | 247800 | 410 | 24.78
215600 | 415 | 21.56 | 238800 | 415 | 23.88 | 265600 | 415 | 26.56 | 250500 | 415 | 25.05
217700 | 420 | 21.77 | 246100 | 420 | 24.61 | 268200 | 420 | 26.82 | 249200 | 420 | 24.92
219500 | 425 | 21.95 | 255600 | 425 | 25.56 | 271800 | 425 | 27.18 | 247600 | 425 | 24.76
221600 | 430 | 22.16 | 261700 | 430 | 26.17 | 273000 | 430 | 27.3 | 249000 | 430 | 24.9
223700 | 435 | 22.37 | 263000 | 435 | 26.3 | 271800 | 435 | 27.18 | 251700 | 435 | 25.17
225000 | 440 | 22.5 | 268300 | 440 | 26.83 | 272000 | 440 | 27.2 | 253100 | 440 | 25.31
227000 | 445 | 22.7 | 274800 | 445 | 27.48 | 274500 | 445 | 27.45 | 251800 | 445 | 25.18
228900 | 450 | 22.89 | 283000 | 450 | 28.3 | 277500 | 450 | 27.75 | 251000 | 450 | 25.1
229600 | 455 | 22.96 | 287100 | 455 | 28.71 | 277900 | 455 | 27.79 | 252200 | 455 | 25.22
231800 | 460 | 23.18 | 285600 | 460 | 28.56 | 276000 | 460 | 27.6 | 254000 | 460 | 25.4
233200 | 465 | 23.32 | 288600 | 465 | 28.86 | 276300 | 465 | 27.63 | 254900 | 465 | 25.49
234200 | 470 | 23.42 | 294700 | 470 | 29.47 | 278800 | 470 | 27.88 | 254100 | 470 | 25.41
235500 | 475 | 23.55 | 300800 | 475 | 30.08 | 281100 | 475 | 28.11
236100 | 480 | 23.61 | 302500 | 480 | 30.25 | 281100 | 480 | 28.11
237400 | 485 | 23.74 | 300300 | 485 | 30.03 | 279100 | 485 | 27.91
238800 | 490 | 23.88 | 302000 | 490 | 30.2 | 279100 | 490 | 27.91
239400 | 495 | 23.94 | 307500 | 495 | 30.75 | 282100 | 495 | 28.21
240700 | 500 | 24.07 | 311900 | 500 | 31.19 | 284500 | 500 | 28.45
240800 | 505 | 24.08 | 311900 | 505 | 31.19 | 283400 | 505 | 28.34
241500 | 510 | 24.15 | 308500 | 510 | 30.85 | 281100 | 510 | 28.11
242300 | 515 | 24.23 | 309100 | 515 | 30.91 | 281500 | 515 | 28.15
243000 | 520 | 24.3 | 315200 | 520 | 31.52 | 284600 | 520 | 28.46
244700 | 525 | 24.47 | 318200 | 525 | 31.82 | 286600 | 525 | 28.66
244900 | 530 | 24.49 | 317000 | 530 | 31.7
246600 | 535 | 24.66 | 313800 | 535 | 31.38
246800 | 540 | 24.68 | 314600 | 540 | 31.46
246900 | 545 | 24.69 | 320200 | 545 | 32.02
247500 | 550 | 24.75 | 322100 | 550 | 32.21
248500 | 555 | 24.85 | 320200 | 555 | 32.02
250000 | 560 | 25 | 317500 | 560 | 31.75
250900 | 565 | 25.09 | 317000 | 565 | 31.7
249700 | 570 | 24.97 | 323300 | 570 | 32.33
250100 | 575 | 25.01 | 324900 | 575 | 32.49
251200 | 580 | 25.12 | 322700 | 580 | 32.27
252400 | 585 | 25.24 | 320700 | 585 | 32.07
252700 | 590 | 25.27 | 321500 | 590 | 32.15
251800 | 595 | 25.18 | 77340 | 595 | 7.734
252600 | 600 | 25.26 | 80010 | 600 | 8.001
253900 | 605 | 25.39 | 81160 | 605 | 8.116
254700 | 610 | 25.47 | 83400 | 610 | 8.34
269700 | 246 | 26.97 | 85470 | 615 | 8.547
267100 | 248 | 26.71 | 86860 | 620 | 8.686
269100 | 250 | 26.91 | 89610 | 625 | 8.961
270600 | 252 | 27.06 | 90790 | 630 | 9.079
267800 | 254 | 26.78 | 93410 | 635 | 9.341
269100 | 256 | 26.91 | 95360 | 640 | 9.536
271300 | 258 | 27.13 | 97180 | 645 | 9.718
269100 | 260 | 26.91 | 100000 | 650 | 10
269500 | 262 | 26.95 | 101300 | 655 | 10.13
272000 | 264 | 27.2 | 104200 | 660 | 10.42
269900 | 266 | 26.99 | 106100 | 665 | 10.61
269800 | 268 | 26.98 | 108500 | 670 | 10.85
272500 | 270 | 27.25 | 111600 | 675 | 11.16
270800 | 272 | 27.08 | 112800 | 680 | 11.28
270000 | 274 | 27 | 115700 | 685 | 11.57
273000 | 276 | 27.3 | 117700 | 690 | 11.77
272100 | 278 | 27.21 | 120500 | 695 | 12.05
270800 | 280 | 27.08 | 123400 | 700 | 12.34
273300 | 282 | 27.33 | 124800 | 705 | 12.48
273100 | 284 | 27.31 | 128000 | 710 | 12.8
271600 | 286 | 27.16 | 130000 | 715 | 13
273400 | 288 | 27.34 | 133200 | 720 | 13.32
273900 | 290 | 27.39 | 135900 | 725 | 13.59
272100 | 292 | 27.21 | 137700 | 730 | 13.77
273500 | 294 | 27.35 | 140700 | 735 | 14.07
274500 | 296 | 27.45 | 143000 | 740 | 14.3
272300 | 298 | 27.23 | 146300 | 745 | 14.63
273200 | 300 | 27.32 | 148700 | 750 | 14.87
274800 | 302 | 27.48 | 150600 | 755 | 15.06
272800 | 304 | 27.28 | 153400 | 760 | 15.34
273200 | 306 | 27.32 | 156000 | 765 | 15.6
275500 | 308 | 27.55 | 158900 | 770 | 15.89
273300 | 310 | 27.33 | 161100 | 775 | 16.11
273100 | 312 | 27.31 | 163000 | 780 | 16.3
275600 | 314 | 27.56 | 165400 | 785 | 16.54
274100 | 316 | 27.41 | 167100 | 790 | 16.71
273500 | 318 | 27.35 | 170900 | 795 | 17.09
276100 | 320 | 27.61 | 172000 | 800 | 17.2
275100 | 322 | 27.51 | 174600 | 805 | 17.46
274000 | 324 | 27.4 | 176800 | 810 | 17.68
275800 | 326 | 27.58 | 179000 | 815 | 17.9
275600 | 328 | 27.56 | 181200 | 820 | 18.12
274700 | 330 | 27.47 | 182700 | 825 | 18.27
276000 | 332 | 27.6 | 184400 | 830 | 18.44
276200 | 334 | 27.62 | 185700 | 835 | 18.57
274700 | 336 | 27.47 | 188200 | 840 | 18.82
275700 | 338 | 27.57 | 189800 | 845 | 18.98
276400 | 340 | 27.64 | 190600 | 850 | 19.06
274900 | 342 | 27.49 | 191900 | 855 | 19.19
275800 | 344 | 27.58 | 193000 | 860 | 19.3
277700 | 346 | 27.77 | 195000 | 865 | 19.5
274700 | 348 | 27.47 | 196500 | 870 | 19.65
275200 | 350 | 27.52 | 196800 | 875 | 19.68
277700 | 352 | 27.77 | 198100 | 880 | 19.81
275400 | 354 | 27.54 | 198800 | 885 | 19.88
275300 | 356 | 27.53 | 200500 | 890 | 20.05
277900 | 358 | 27.79 | 201600 | 895 | 20.16
276200 | 360 | 27.62 | 201500 | 900 | 20.15
275500 | 362 | 27.55 | 202700 | 905 | 20.27
277800 | 364 | 27.78 | 203200 | 910 | 20.32
276700 | 366 | 27.67 | 204400 | 915 | 20.44
275600 | 368 | 27.56 | 205500 | 920 | 20.55
277800 | 370 | 27.78 | 205000 | 925 | 20.5
277500 | 372 | 27.75 | 206400 | 930 | 20.64
276200 | 374 | 27.62 | 206800 | 935 | 20.68
277700 | 376 | 27.77 | 207400 | 940 | 20.74
277900 | 378 | 27.79 | 208600 | 945 | 20.86
276300 | 380 | 27.63 | 208500 | 950 | 20.85
277500 | 382 | 27.75 | 209300 | 955 | 20.93
278200 | 384 | 27.82 | 209800 | 960 | 20.98
276900 | 386 | 27.69 | 209900 | 965 | 20.99
277400 | 388 | 27.74 | 211000 | 970 | 21.1
278400 | 390 | 27.84 | 211300 | 975 | 21.13
276900 | 392 | 27.69 | 211700 | 980 | 21.17
277100 | 394 | 27.71 | 212100 | 985 | 21.21
278300 | 396 | 27.83 | 212200 | 990 | 21.22
277200 | 398 | 27.72 | 213200 | 995 | 21.32
281400 | 1000 | 28.14 | 213000 | 1000 | 21.3
281800 | 1005 | 28.18 | 213400 | 1005 | 21.34
280100 | 1010 | 28.01 | 214100 | 1010 | 21.41
280300 | 1015 | 28.03 | 214000 | 1015 | 21.4
280900 | 1020 | 28.09 | 214800 | 1020 | 21.48
282600 | 1025 | 28.26 | 215200 | 1025 | 21.52
282800 | 1030 | 28.28 | 215100 | 1030 | 21.51
281300 | 1035 | 28.13 | 215900 | 1035 | 21.59
281500 | 1040 | 28.15 | 215700 | 1040 | 21.57
282300 | 1045 | 28.23 | 216400 | 1045 | 21.64
283500 | 1050 | 28.35 | 217100 | 1050 | 21.71
284100 | 1055 | 28.41 | 216500 | 1055 | 21.65
282200 | 1060 | 28.22 | 217200 | 1060 | 21.72
282500 | 1065 | 28.25 | 217300 | 1065 | 21.73
283500 | 1070 | 28.35 | 217500 | 1070 | 21.75
284400 | 1075 | 28.44 | 218200 | 1075 | 21.82
284900 | 1080 | 28.49 | 217800 | 1080 | 21.78
283100 | 1085 | 28.31 | 218900 | 1085 | 21.89
283200 | 1090 | 28.32
285000 | 1095 | 28.5
285800 | 1100 | 28.58
285700 | 1105 | 28.57
284000 | 1110 | 28.4
284000 | 1115 | 28.4
285800 | 1120 | 28.58
286600 | 1125 | 28.66
286000 | 1130 | 28.6
285000 | 1135 | 28.5
284800 | 1140 | 28.48
286900 | 1145 | 28.69
286900 | 1150 | 28.69
286500 | 1155 | 28.65
285600 | 1160 | 28.56
285600 | 1165 | 28.56
287500 | 1170 | 28.75
287700 | 1175 | 28.77
286800 | 1180 | 28.68
286400 | 1185 | 28.64
286400 | 1190 | 28.64
288100 | 1195 | 28.81
288300 | 1200 | 28.83
287200 | 1205 | 28.72
287400 | 1210 | 28.74
286900 | 1215 | 28.69
288600 | 1220 | 28.86
288800 | 1225 | 28.88
287600 | 1230 | 28.76
287500 | 1235 | 28.75
287600 | 1240 | 28.76
289300 | 1245 | 28.93
289500 | 1250 | 28.95
287800 | 1255 | 28.78
287900 | 1260 | 28.79
288100 | 1265 | 28.81
289500 | 1270 | 28.95
290100 | 1275 | 29.01