## 0%
Riebeeck |  |  | Hercules |  | Dwaalboom |  |  | Jupiter
Time | Complex Modulus |  | Time | Complex Modulus | Time | Complex Modulus |  | Time | Complex Modulus
[s] | [Pa] |  | [s] | [Pa] | [s] | [Pa] |  | [s] | [Pa]
5 | 7.711 | 77110 | 5 | 7.453 | 5 | 6.438 | 93640 | 5 | 9.364
10 | 9.528 | 95280 | 10 | 8.418 | 10 | 7.452 | 157000 | 10 | 15.7
15 | 10.18 | 101800 | 15 | 8.749 | 15 | 9.887 | 101800 | 15 | 10.18
20 | 10.63 | 106300 | 20 | 8.851 | 20 | 11.8 | 64600 | 20 | 6.46
25 | 11.79 | 117900 | 25 | 9.8 | 25 | 13.65 | 73650 | 25 | 7.365
30 | 12.77 | 127700 | 30 | 10.92 | 30 | 14.69 | 98930 | 30 | 9.893
35 | 13.91 | 139100 | 35 | 11.94 | 35 | 16.25 | 117400 | 35 | 11.74
40 | 14.69 | 146900 | 40 | 12.75 | 40 | 17.78 | 123800 | 40 | 12.38
45 | 15.56 | 155600 | 45 | 13.12 | 45 | 19 | 128700 | 45 | 12.87
50 | 16.74 | 167400 | 50 | 14.24 | 50 | 20.25 | 143700 | 50 | 14.37
55 | 17.26 | 172600 | 55 | 15.52 | 55 | 20.95 | 156700 | 55 | 15.67
60 | 18.16 | 181600 | 60 | 16.87 | 60 | 21.82 | 170000 | 60 | 17
65 | 19.07 | 190700 | 65 | 17.95 | 65 | 22.43 | 178000 | 65 | 17.8
70 | 20.16 | 201600 | 70 | 18.61 | 70 | 22.92 | 187000 | 70 | 18.7
75 | 21.19 | 211900 | 75 | 20.16 | 75 | 23.33 | 197700 | 75 | 19.77
80 | 21.47 | 214700 | 80 | 22.12 | 80 | 23.37 | 202300 | 80 | 20.23
85 | 22.36 | 223600 | 85 | 24.08 | 85 | 23.5 | 209800 | 85 | 20.98
90 | 23.49 | 234900 | 90 | 25.07 | 90 | 23.77 | 216000 | 90 | 21.6
95 | 24.78 | 247800 | 95 | 25.88 | 95 | 24.12 | 223500 | 95 | 22.35
100 | 25.6 | 256000 | 100 | 27.56 | 100 | 24.18 | 228900 | 100 | 22.89
105 | 25.65 | 256500 | 105 | 30.23 | 105 | 23.89 | 228100 | 105 | 22.81
110 | 26.56 | 265600 | 110 | 32.12 | 110 | 23.92 | 231900 | 110 | 23.19
115 | 27.61 | 276100 | 115 | 32.25 | 115 | 24.19 | 236600 | 115 | 23.66
120 | 28.86 | 288600 | 120 | 32.66 | 120 | 24.45 | 241000 | 120 | 24.1
125 | 29.11 | 291100 | 125 | 33.81 | 125 | 24.38 | 243100 | 125 | 24.31
130 | 28.85 | 288500 | 130 | 36.4 | 130 | 24.18 | 240800 | 130 | 24.08
135 | 29.21 | 292100 | 135 | 37.41 | 135 | 24.24 | 242500 | 135 | 24.25
140 | 30.34 | 303400 | 140 | 36.47 |  |  | 246300 | 140 | 24.63
145 | 31.37 | 313700 | 145 | 36.53 |  |  | 248300 | 145 | 24.83
150 | 31.24 | 312400 | 150 | 37.08 |  |  | 249200 | 150 | 24.92
155 | 30.51 | 305100 | 155 | 39.17 |  |  | 246800 | 155 | 24.68
160 | 30.6 | 306000 | 160 | 39.59 |  |  | 247500 | 160 | 24.75
165 | 32.06 | 320600 | 165 | 38.13 |  |  | 250700 | 165 | 25.07
170 | 32.57 | 325700 | 170 | 38.07 |  |  | 251600 | 170 | 25.16
175 | 32.23 | 322300 | 175 | 38.51 |  |  | 251300 | 175 | 25.13
180 | 31.52 | 315200 | 180 | 40.18 |  |  | 250300 | 180 | 25.03
185 | 31.45 | 314500 | 185 | 40.34 |  |  | 250200 | 185 | 25.02
190 | 32.95 | 329500 | 190 | 38.74 |  |  | 253100 | 190 | 25.31
195 | 33.33 | 333300 | 195 | 38.74 |  |  | 253400 | 195 | 25.34
200 | 32.76 | 327600 | 200 | 39.31
205 | 31.98 | 319800 | 205 | 40.57
210 | 32.11 | 321100 | 210 | 40.72
215 | 33.58 | 335800 | 215 | 39.19
220 | 33.8 | 338000 | 220 | 39.18
225 | 33.05 | 330500 | 225 | 40
230 | 32.32 | 323200 | 230 | 40.94
235 | 32.63 | 326300 | 235 | 40.94
240 | 33.97 | 339700 | 240 | 39.28
245 | 34.26 | 342600 | 245 | 39.34
250 | 33.18 | 331800 | 250 | 40.36
255 | 32.54 | 325400 | 255 | 41.02
260 | 33.03 | 330300 | 260 | 40.96
265 | 34.29 | 342900 | 265 | 39.5
270 | 34.31 | 343100 | 270 | 39.52
275 | 33.32 | 333200 | 275 | 40.84
280 | 32.89 | 328900 | 280 | 41.29
285 | 33.39 | 333900 | 285 | 41.05
290 | 34.13 | 341300 | 290 | 39.77
295 | 34.21 | 342100 | 295 | 39.64
300 | 33.46 | 334600 | 300 | 41.22
305 | 33.19 | 331900 | 305 | 41.52
310 | 33.66 | 336600 | 310 | 40.91
315 | 34.57 | 345700 | 315 | 39.85
320 | 34.44 | 344400 | 320 | 39.71
325 | 33.52 | 335200 | 325 | 41.55
330 | 33.34 | 333400 | 330 | 41.67
335 | 33.99 | 339900 | 335 | 40.82
340 | 34.65 | 346500 | 340 | 39.94
345 | 34.49 | 344900 | 345 | 39.88
350 | 33.64 | 336400
355 | 33.55 | 335500
360 | 34.23 | 342300
365 | 34.72 | 347200
370 | 34.52 | 345200
375 | 33.76 | 337600

## 0.1%
Riebeeck |  |  |  | Hercules |  |  | Dwaalboom |  |  | Jupiter
Time | Complex Modulus |  |  | Time | Complex Modulus |  | Time | Complex Modulus |  | Time | Complex Modulus
[s] | [Pa] |  |  | [s] | [Pa] |  | [s] | [Pa] |  | [s] | [Pa]
5 | 7.886 | 78860 | 31260 | 5 | 3.126 | 90850 | 5 | 9.085 | 79430 | 15 | 7.943
10 | 8.041 | 80410 | 26550 | 10 | 2.655 | 99860 | 10 | 9.986 | 93930 | 30 | 9.393
15 | 8.335 | 83350 | 32500 | 15 | 3.25 | 128600 | 15 | 12.86 | 118600 | 35 | 11.86
20 | 8.224 | 82240 | 36860 | 20 | 3.686 | 150800 | 20 | 15.08 | 121400 | 40 | 12.14
25 | 8.863 | 88630 | 43730 | 25 | 4.373 | 173700 | 25 | 17.37 | 120700 | 45 | 12.07
30 | 9.788 | 97880 | 48750 | 30 | 4.875 | 186100 | 30 | 18.61 | 139000 | 50 | 13.9
35 | 10.67 | 106700 | 58080 | 35 | 5.808 | 206000 | 35 | 20.6 | 160300 | 55 | 16.03
40 | 10.95 | 109500 | 70520 | 40 | 7.052 | 228300 | 40 | 22.83 | 178200 | 60 | 17.82
45 | 11.03 | 110300 | 81620 | 45 | 8.162 | 252200 | 45 | 25.22 | 186400 | 65 | 18.64
50 | 11.82 | 118200 | 99130 | 50 | 9.913 | 271600 | 50 | 27.16 | 193000 | 70 | 19.3
55 | 12.74 | 127400 | 115000 | 55 | 11.5 | 274500 | 55 | 27.45 | 208200 | 75 | 20.82
60 | 13.4 | 134000 | 134900 | 60 | 13.49 | 281600 | 60 | 28.16 | 222600 | 80 | 22.26
65 | 13.67 | 136700 | 150800 | 65 | 15.08 | 290800 | 65 | 29.08 | 236500 | 85 | 23.65
70 | 13.88 | 138800 | 166000 | 70 | 16.6 | 304100 | 70 | 30.41 | 242900 | 90 | 24.29
75 | 14.78 | 147800 | 183700 | 75 | 18.37 | 306800 | 75 | 30.68 | 249400 | 95 | 24.94
80 | 15.73 | 157300 | 195100 | 80 | 19.51 | 297500 | 80 | 29.75 | 260000 | 100 | 26
85 | 16.6 | 166000 | 209300 | 85 | 20.93 | 297300 | 85 | 29.73 | 270100 | 105 | 27.01
90 | 16.72 | 167200 | 219100 | 90 | 21.91 | 304400 | 90 | 30.44 | 279300 | 110 | 27.93
95 | 16.97 | 169700 | 228200 | 95 | 22.82 | 314300 | 95 | 31.43 | 282300 | 115 | 28.23
100 | 17.76 | 177600 | 234200 | 100 | 23.42 | 313700 | 100 | 31.37 | 286400 | 120 | 28.64
105 | 18.67 | 186700 | 235900 | 105 | 23.59 | 303600 | 105 | 30.36 | 292800 | 125 | 29.28
110 | 19.45 | 194500 | 239100 | 110 | 23.91 | 302900 | 110 | 30.29 | 299800 | 130 | 29.98
115 | 19.46 | 194600 | 243200 | 115 | 24.32 | 311500 | 115 | 31.15 | 304900 | 135 | 30.49
120 | 19.61 | 196100 | 248000 | 120 | 24.8 | 320000 | 120 | 32 | 305400 | 140 | 30.54
125 | 20.36 | 203600 | 248300 | 125 | 24.83 | 317800 | 125 | 31.78 | 306800 | 145 | 30.68
130 | 21.25 | 212500 | 245400 | 130 | 24.54 | 306900 | 130 | 30.69 | 310400 | 150 | 31.04
135 | 21.83 | 218300 | 246900 | 135 | 24.69 | 306200 | 135 | 30.62 | 316800 | 155 | 31.68
140 | 21.72 | 217200 | 251000 | 140 | 25.1 | 316700 | 140 | 31.67 | 319300 | 160 | 31.93
145 | 21.84 | 218400 | 254800 | 145 | 25.48 | 323600 | 145 | 32.36 | 317600 | 165 | 31.76
150 | 22.51 | 225100 | 253900 | 150 | 25.39 | 319400 | 150 | 31.94 | 318500 | 170 | 31.85
155 | 23.33 | 233300 | 249800 | 155 | 24.98 | 308900 | 155 | 30.89 | 321200 | 175 | 32.12
160 | 23.76 | 237600 | 251200 | 160 | 25.12 | 308800 | 160 | 30.88 | 325000 | 180 | 32.5
165 | 23.53 | 235300 | 256300 | 165 | 25.63 | 320900 | 165 | 32.09 | 326300 | 185 | 32.63
170 | 23.58 | 235800 | 259800 | 170 | 25.98 |  |  |  | 324100 | 190 | 32.41
175 | 24.23 | 242300 | 257400 | 175 | 25.74 |  |  |  | 324500 | 195 | 32.45
180 | 24.96 | 249600 | 252800 | 180 | 25.28 |  |  |  | 326600 | 200 | 32.66
185 | 25.16 | 251600 | 254400 | 185 | 25.44 |  |  |  | 329900 | 205 | 32.99
190 | 24.86 | 248600 | 260300 | 190 | 26.03 |  |  |  | 330200 | 210 | 33.02
195 | 24.94 | 249400 | 263400 | 195 | 26.34 |  |  |  | 327200 | 215 | 32.72
200 | 25.53 | 255300 | 259600 | 200 | 25.96
205 | 26.13 | 261300 | 255600 | 205 | 25.56
210 | 26.23 | 262300 | 257900 | 210 | 25.79
215 | 25.87 | 258700 | 263700 | 215 | 26.37
220 | 25.94 | 259400 | 265900 | 220 | 26.59
225 | 26.5 | 265000 | 261700 | 225 | 26.17
230 | 27.04 | 270400 | 258000 | 230 | 25.8
235 | 26.96 | 269600 | 260100 | 235 | 26.01
240 | 26.66 | 266600 | 265200 | 240 | 26.52
245 | 26.72 | 267200 | 267800 | 245 | 26.78
250 | 27.25 | 272500 | 262900 | 250 | 26.29
255 | 27.71 | 277100 | 259200 | 255 | 25.92
260 | 27.57 | 275700 | 262900 | 260 | 26.29
265 | 27.24 | 272400
270 | 27.32 | 273200
275 | 27.84 | 278400
280 | 28.2 | 282000
285 | 28 | 280000
290 | 27.68 | 276800
295 | 27.86 | 278600
300 | 28.29 | 282900
305 | 28.57 | 285700
310 | 28.34 | 283400
315 | 28.05 | 280500
320 | 28.26 | 282600
325 | 28.66 | 286600
330 | 28.87 | 288700
335 | 28.62 | 286200
340 | 28.42 | 284200
345 | 28.57 | 285700
350 | 28.95 | 289500
355 | 29.1 | 291000
360 | 28.84 | 288400
365 | 28.68 | 286800
370 | 28.9 | 289000
375 | 29.23 | 292300
380 | 29.28 | 292800
385 | 29 | 290000
390 | 28.85 | 288500

## 0.2%
| Riebeeck |  |  | Hercules |  |  | Dwaalboom |  |  | Jupiter
| Time | Complex Modulus |  | Time | Complex Modulus |  | Time | Complex Modulus |  | Time | Complex Modulus
| [s] | [Pa] |  | [s] | [Pa] |  | [s] | [Pa] |  | [s] | [Pa]
5705 | 5 | 0.5705 | 5543 | 5 | 0.5543 | 69880 | 5 | 6.988 | 13780 | 5 | 1.378
5269 | 10 | 0.5269 | 5786 | 10 | 0.5786 | 25220 | 10 | 2.522 | 15780 | 10 | 1.578
6138 | 15 | 0.6138 | 7621 | 15 | 0.7621 | 46480 | 15 | 4.648 | 19120 | 15 | 1.912
7190 | 20 | 0.719 | 9308 | 20 | 0.9308 | 70970 | 20 | 7.097 | 21260 | 20 | 2.126
8670 | 25 | 0.867 | 12590 | 25 | 1.259 | 83050 | 25 | 8.305 | 26910 | 25 | 2.691
9992 | 30 | 0.9992 | 16210 | 30 | 1.621 | 82210 | 30 | 8.221 | 32280 | 30 | 3.228
11630 | 35 | 1.163 | 21080 | 35 | 2.108 | 91450 | 35 | 9.145 | 40580 | 35 | 4.058
14270 | 40 | 1.427 | 27970 | 40 | 2.797 | 115600 | 40 | 11.56 | 50850 | 40 | 5.085
16330 | 45 | 1.633 | 33600 | 45 | 3.36 | 140200 | 45 | 14.02 | 59430 | 45 | 5.943
19250 | 50 | 1.925 | 43700 | 50 | 4.37 | 168900 | 50 | 16.89 | 75970 | 50 | 7.597
21750 | 55 | 2.175 | 51950 | 55 | 5.195 | 184900 | 55 | 18.49 | 90590 | 55 | 9.059
24980 | 60 | 2.498 | 64340 | 60 | 6.434 | 209600 | 60 | 20.96 | 113200 | 60 | 11.32
28780 | 65 | 2.878 | 77800 | 65 | 7.78 | 234100 | 65 | 23.41 | 134200 | 65 | 13.42
31900 | 70 | 3.19 | 90840 | 70 | 9.084 | 254600 | 70 | 25.46 | 154200 | 70 | 15.42
36590 | 75 | 3.659 | 109900 | 75 | 10.99 | 267100 | 75 | 26.71 | 182100 | 75 | 18.21
40050 | 80 | 4.005 | 123500 | 80 | 12.35 | 268800 | 80 | 26.88 | 203200 | 80 | 20.32
44990 | 85 | 4.499 | 143600 | 85 | 14.36 | 273900 | 85 | 27.39 | 226900 | 85 | 22.69
49710 | 90 | 4.971 | 161900 | 90 | 16.19 | 281600 | 90 | 28.16 | 240800 | 90 | 24.08
54180 | 95 | 5.418 | 180600 | 95 | 18.06 | 289100 | 95 | 28.91 | 253000 | 95 | 25.3
60400 | 100 | 6.04 | 202900 | 100 | 20.29 | 290000 | 100 | 29 | 263400 | 100 | 26.34
64990 | 105 | 6.499 | 215100 | 105 | 21.51 | 286600 | 105 | 28.66 | 267900 | 105 | 26.79
71730 | 110 | 7.173 | 232700 | 110 | 23.27 | 287100 | 110 | 28.71 | 272100 | 110 | 27.21
76690 | 115 | 7.669 | 247700 | 115 | 24.77 | 292200 | 115 | 29.22 | 275600 | 115 | 27.56
81960 | 120 | 8.196 | 262400 | 120 | 26.24 | 297000 | 120 | 29.7 | 279500 | 120 | 27.95
89100 | 125 | 8.91 | 271800 | 125 | 27.18 | 295800 | 125 | 29.58 | 280500 | 125 | 28.05
94550 | 130 | 9.455 | 273800 | 130 | 27.38 | 291600 | 130 | 29.16 | 279100 | 130 | 27.91
102300 | 135 | 10.23 | 279400 | 135 | 27.94 | 291700 | 135 | 29.17 | 279800 | 135 | 27.98
108600 | 140 | 10.86 | 287400 | 140 | 28.74 | 296500 | 140 | 29.65 | 283100 | 140 | 28.31
114600 | 145 | 11.46 | 292900 | 145 | 29.29 | 300200 | 145 | 30.02 | 285900 | 145 | 28.59
122000 | 150 | 12.2 | 293600 | 150 | 29.36 |  |  |  | 285100 | 150 | 28.51
128400 | 155 | 12.84 | 291400 | 155 | 29.14 |  |  |  | 282600 | 155 | 28.26
137300 | 160 | 13.73 | 292800 | 160 | 29.28 |  |  |  | 283000 | 160 | 28.3
142500 | 165 | 14.25 | 297700 | 165 | 29.77 |  |  |  | 286800 | 165 | 28.68
149800 | 170 | 14.98 | 299800 | 170 | 29.98 |  |  |  | 289200 | 170 | 28.92
156800 | 175 | 15.68 | 299400 | 175 | 29.94 |  |  |  | 287500 | 175 | 28.75
163400 | 180 | 16.34 | 296700 | 180 | 29.67 |  |  |  | 284600 | 180 | 28.46
171000 | 185 | 17.1 | 296900 | 185 | 29.69 |  |  |  | 285300 | 185 | 28.53
176100 | 190 | 17.61 | 302400 | 190 | 30.24 |  |  |  | 289600 | 190 | 28.96
182900 | 195 | 18.29 | 303900 | 195 | 30.39 |  |  |  | 291300 | 195 | 29.13
188400 | 200 | 18.84 | 302100 | 200 | 30.21 |  |  |  | 288900 | 200 | 28.89
194600 | 205 | 19.46 | 299300 | 205 | 29.93 |  |  |  | 286200 | 205 | 28.62
201200 | 210 | 20.12 | 299500 | 210 | 29.95
205400 | 215 | 20.54 | 305000 | 215 | 30.5
211600 | 220 | 21.16 | 305600 | 220 | 30.56
216300 | 225 | 21.63 | 303200 | 225 | 30.32
221800 | 230 | 22.18 | 301200 | 230 | 30.12
226800 | 235 | 22.68 | 301400 | 235 | 30.14
230100 | 240 | 23.01 | 305700 | 240 | 30.57
235000 | 245 | 23.5
238600 | 250 | 23.86
242600 | 255 | 24.26
246100 | 260 | 24.61
249600 | 265 | 24.96
253900 | 270 | 25.39
255200 | 275 | 25.52
257200 | 280 | 25.72
260800 | 285 | 26.08
266000 | 290 | 26.6
267300 | 295 | 26.73
268000 | 300 | 26.8
269700 | 305 | 26.97
271400 | 310 | 27.14
273000 | 315 | 27.3
275800 | 320 | 27.58
275500 | 325 | 27.55
277100 | 330 | 27.71
280300 | 335 | 28.03
282200 | 340 | 28.22
283000 | 345 | 28.3
283600 | 350 | 28.36
284900 | 355 | 28.49
286100 | 360 | 28.61
288000 | 365 | 28.8
288500 | 370 | 28.85
288600 | 375 | 28.86
289600 | 380 | 28.96
291700 | 385 | 29.17
293500 | 390 | 29.35
293400 | 395 | 29.34
293300 | 400 | 29.33
294200 | 405 | 29.42
295900 | 410 | 29.59
297500 | 415 | 29.75
297200 | 420 | 29.72
296700 | 425 | 29.67
298700 | 430 | 29.87
299600 | 435 | 29.96
301000 | 440 | 30.1
300600 | 445 | 30.06
300600 | 450 | 30.06
301400 | 455 | 30.14
303000 | 460 | 30.3
304600 | 465 | 30.46
303500 | 470 | 30.35
303300 | 475 | 30.33
304700 | 480 | 30.47
306300 | 485 | 30.63
306900 | 490 | 30.69
306200 | 495 | 30.62
305900 | 500 | 30.59
307300 | 505 | 30.73
309000 | 510 | 30.9

## 0.3%
| Riebeeck |  |  | Hercules |  |  | Dwaalboom |  |  | Jupiter
| Time | Complex Modulus |  | Time | Complex Modulus |  | Time | Complex Modulus |  | Time | Complex Modulus
| [s] | [Pa] |  | [s] | [Pa] |  | [s] | [Pa] |  | [s] | [Pa]
78510 | 5 | 7.851 | 817.8 | 5 | 0.08178 | 4305 | 5 | 0.4305 | 1434 | 5 | 0.1434
54510 | 10 | 5.451 | 892.5 | 10 | 0.08925 | 4672 | 10 | 0.4672 | 1739 | 10 | 0.1739
32060 | 15 | 3.206 | 1070 | 15 | 0.107 | 6722 | 15 | 0.6722 | 2048 | 15 | 0.2048
13570 | 20 | 1.357 | 1265 | 20 | 0.1265 | 8992 | 20 | 0.8992 | 2328 | 20 | 0.2328
6510 | 25 | 0.651 | 1558 | 25 | 0.1558 | 12700 | 25 | 1.27 | 3396 | 25 | 0.3396
22080 | 30 | 2.208 | 1916 | 30 | 0.1916 | 16860 | 30 | 1.686 | 4722 | 30 | 0.4722
29110 | 35 | 2.911 | 2265 | 35 | 0.2265 | 21870 | 35 | 2.187 | 6318 | 35 | 0.6318
27050 | 40 | 2.705 | 2964 | 40 | 0.2964 | 29710 | 40 | 2.971 | 8597 | 40 | 0.8597
22310 | 45 | 2.231 | 3627 | 45 | 0.3627 | 36490 | 45 | 3.649 | 10040 | 45 | 1.004
25060 | 50 | 2.506 | 4848 | 50 | 0.4848 | 48020 | 50 | 4.802 | 13330 | 50 | 1.333
30960 | 55 | 3.096 | 5872 | 55 | 0.5872 | 58590 | 55 | 5.859 | 16280 | 55 | 1.628
35080 | 60 | 3.508 | 7219 | 60 | 0.7219 | 73980 | 60 | 7.398 | 20630 | 60 | 2.063
35760 | 65 | 3.576 | 9003 | 65 | 0.9003 | 91610 | 65 | 9.161 | 25450 | 65 | 2.545
35870 | 70 | 3.587 | 10320 | 70 | 1.032 | 108900 | 70 | 10.89 | 29310 | 70 | 2.931
39640 | 75 | 3.964 | 12650 | 75 | 1.265 | 132600 | 75 | 13.26 | 36820 | 75 | 3.682
42960 | 80 | 4.296 | 14230 | 80 | 1.423 | 150900 | 80 | 15.09 | 42690 | 80 | 4.269
46000 | 85 | 4.6 | 16910 | 85 | 1.691 | 174300 | 85 | 17.43 | 52350 | 85 | 5.235
48230 | 90 | 4.823 | 19970 | 90 | 1.997 | 191900 | 90 | 19.19 | 61080 | 90 | 6.108
49750 | 95 | 4.975 | 22760 | 95 | 2.276 | 207500 | 95 | 20.75 | 70020 | 95 | 7.002
53190 | 100 | 5.319 | 27280 | 100 | 2.728 | 222100 | 100 | 22.21 | 84010 | 100 | 8.401
56340 | 105 | 5.634 | 30030 | 105 | 3.003 | 230300 | 105 | 23.03 | 95140 | 105 | 9.514
60390 | 110 | 6.039 | 35440 | 110 | 3.544 | 239000 | 110 | 23.9 | 112100 | 110 | 11.21
57570 | 115 | 5.757 | 40310 | 115 | 4.031 | 243600 | 115 | 24.36 | 125400 | 115 | 12.54
61410 | 120 | 6.141 | 45630 | 120 | 4.563 | 248600 | 120 | 24.86 | 141300 | 120 | 14.13
67280 | 125 | 6.728 | 52990 | 125 | 5.299 | 251500 | 125 | 25.15 | 160400 | 125 | 16.04
71970 | 130 | 7.197 | 57680 | 130 | 5.768 | 252700 | 130 | 25.27 | 175400 | 130 | 17.54
77750 | 135 | 7.775 | 66630 | 135 | 6.663 | 254800 | 135 | 25.48 | 195200 | 135 | 19.52
80370 | 140 | 8.037 | 73650 | 140 | 7.365 | 257100 | 140 | 25.71 | 209600 | 140 | 20.96
83870 | 145 | 8.387 | 82790 | 145 | 8.279 | 259600 | 145 | 25.96 | 226200 | 145 | 22.62
89250 | 150 | 8.925 | 92800 | 150 | 9.28 | 260200 | 150 | 26.02 | 239200 | 150 | 23.92
93560 | 155 | 9.356 | 100000 | 155 | 10 | 259700 | 155 | 25.97 | 247500 | 155 | 24.75
99280 | 160 | 9.928 | 112900 | 160 | 11.29 | 260700 | 160 | 26.07 | 257000 | 160 | 25.7
102600 | 165 | 10.26 | 122600 | 165 | 12.26 |  |  |  | 265000 | 165 | 26.5
107100 | 170 | 10.71 | 135500 | 170 | 13.55 |  |  |  | 272400 | 170 | 27.24
111700 | 175 | 11.17 | 147700 | 175 | 14.77 |  |  |  | 274100 | 175 | 27.41
116100 | 180 | 11.61 | 158100 | 180 | 15.81 |  |  |  | 273700 | 180 | 27.37
121900 | 185 | 12.19 | 173600 | 185 | 17.36 |  |  |  | 276600 | 185 | 27.66
124800 | 190 | 12.48 | 185100 | 190 | 18.51 |  |  |  | 282300 | 190 | 28.23
130100 | 195 | 13.01 | 200500 | 195 | 20.05 |  |  |  | 285700 | 195 | 28.57
135200 | 200 | 13.52 | 212600 | 200 | 21.26 |  |  |  | 283800 | 200 | 28.38
140700 | 205 | 14.07 | 225200 | 205 | 22.52 |  |  |  | 281200 | 205 | 28.12
146400 | 210 | 14.64 | 241700 | 210 | 24.17 |  |  |  | 283300 | 210 | 28.33
149500 | 215 | 14.95 | 253500 | 215 | 25.35 |  |  |  | 288700 | 215 | 28.87
155200 | 220 | 15.52 | 266700 | 220 | 26.67 |  |  |  | 290600 | 220 | 29.06
160000 | 225 | 16 | 276000 | 225 | 27.6 |  |  |  | 287600 | 225 | 28.76
165900 | 230 | 16.59 | 285500 | 230 | 28.55 |  |  |  | 285600 | 230 | 28.56
171300 | 235 | 17.13 | 295600 | 235 | 29.56 |  |  |  | 287400 | 235 | 28.74
175000 | 240 | 17.5 | 303700 | 240 | 30.37 |  |  |  | 291600 | 240 | 29.16
180900 | 245 | 18.09 | 311300 | 245 | 31.13 |  |  |  | 291700 | 245 | 29.17
185500 | 250 | 18.55 | 315300 | 250 | 31.53 |  |  |  | 290000 | 250 | 29
191700 | 255 | 19.17 | 320500 | 255 | 32.05 |  |  |  | 289700 | 255 | 28.97
196400 | 260 | 19.64 | 323900 | 260 | 32.39 |  |  |  | 290600 | 260 | 29.06
200400 | 265 | 20.04 | 330100 | 265 | 33.01 |  |  |  | 291900 | 265 | 29.19
206000 | 270 | 20.6 | 333300 | 270 | 33.33 |  |  |  | 292200 | 270 | 29.22
210100 | 275 | 21.01 | 334200 | 275 | 33.42
215500 | 280 | 21.55 | 338300 | 280 | 33.83
219200 | 285 | 21.92 | 338900 | 285 | 33.89
222900 | 290 | 22.29 | 339600 | 290 | 33.96
227700 | 295 | 22.77 | 340900 | 295 | 34.09
231100 | 300 | 23.11 | 344200 | 300 | 34.42
235400 | 305 | 23.54 | 346700 | 305 | 34.67
238100 | 310 | 23.81 | 345700 | 310 | 34.57
241200 | 315 | 24.12 | 346300 | 315 | 34.63
244600 | 320 | 24.46 | 344800 | 320 | 34.48
247100 | 325 | 24.71 | 349300 | 325 | 34.93
250300 | 330 | 25.03 | 349900 | 330 | 34.99
251900 | 335 | 25.19 | 350700 | 335 | 35.07
254000 | 340 | 25.4 | 352700 | 340 | 35.27
256300 | 345 | 25.63 | 353600 | 345 | 35.36
258000 | 350 | 25.8 | 352600 | 350 | 35.26
259900 | 355 | 25.99 | 351900 | 355 | 35.19
261000 | 360 | 26.1 | 354700 | 360 | 35.47
262500 | 365 | 26.25 | 357400 | 365 | 35.74
264100 | 370 | 26.41
264900 | 375 | 26.49
266100 | 380 | 26.61
267200 | 385 | 26.72
268200 | 390 | 26.82
269200 | 395 | 26.92
269700 | 400 | 26.97
270400 | 405 | 27.04
271400 | 410 | 27.14
272000 | 415 | 27.2
272600 | 420 | 27.26
272800 | 425 | 27.28
273200 | 430 | 27.32
274500 | 435 | 27.45
273100 | 440 | 27.31
274800 | 445 | 27.48
275400 | 450 | 27.54
275500 | 455 | 27.55
276900 | 460 | 27.69
277400 | 465 | 27.74
277200 | 470 | 27.72
277000 | 475 | 27.7
277300 | 480 | 27.73

## 0.4%
| Riebeeck |  |  | Hercules |  |  | Dwaalboom |  |  | Jupiter
| Time | Complex Modulus |  | Time | Complex Modulus |  | Time | Complex Modulus |  | Time | Complex Modulus
| [s] | [Pa] |  | [s] | [Pa] |  | [s] | [Pa] |  | [s] | [Pa]
8032 | 5 | 0.8032 | 257.3 | 5 | 0.02573 | 593.8 | 5 | 0.05938 | 257.1 | 5 | 0.02571
7828 | 10 | 0.7828 | 317.3 | 10 | 0.03173 | 629.4 | 10 | 0.06294 | 410.4 | 10 | 0.04104
8176 | 15 | 0.8176 | 328.2 | 15 | 0.03282 | 787.1 | 15 | 0.07871 | 417.5 | 15 | 0.04175
8620 | 20 | 0.862 | 353 | 20 | 0.0353 | 994.9 | 20 | 0.09949 | 393.1 | 20 | 0.03931
9327 | 25 | 0.9327 | 426.9 | 25 | 0.04269 | 1317 | 25 | 0.1317 | 443.2 | 25 | 0.04432
9816 | 30 | 0.9816 | 552 | 30 | 0.0552 | 1782 | 30 | 0.1782 | 650.9 | 30 | 0.06509
10590 | 35 | 1.059 | 684 | 35 | 0.0684 | 2264 | 35 | 0.2264 | 891.6 | 35 | 0.08916
11640 | 40 | 1.164 | 855.3 | 40 | 0.08553 | 3214 | 40 | 0.3214 | 1197 | 40 | 0.1197
12440 | 45 | 1.244 | 972.8 | 45 | 0.09728 | 4342 | 45 | 0.4342 | 1410 | 45 | 0.141
13720 | 50 | 1.372 | 1150 | 50 | 0.115 | 6060 | 50 | 0.606 | 1811 | 50 | 0.1811
14660 | 55 | 1.466 | 1371 | 55 | 0.1371 | 7900 | 55 | 0.79 | 2218 | 55 | 0.2218
15930 | 60 | 1.593 | 1611 | 60 | 0.1611 | 9911 | 60 | 0.9911 | 2692 | 60 | 0.2692
17470 | 65 | 1.747 | 1878 | 65 | 0.1878 | 12880 | 65 | 1.288 | 3342 | 65 | 0.3342
18720 | 70 | 1.872 | 2070 | 70 | 0.207 | 15390 | 70 | 1.539 | 3812 | 70 | 0.3812
20500 | 75 | 2.05 | 2360 | 75 | 0.236 | 19250 | 75 | 1.925 | 4917 | 75 | 0.4917
21570 | 80 | 2.157 | 2697 | 80 | 0.2697 | 22870 | 80 | 2.287 | 5844 | 80 | 0.5844
23400 | 85 | 2.34 | 3116 | 85 | 0.3116 | 27640 | 85 | 2.764 | 7198 | 85 | 0.7198
25220 | 90 | 2.522 | 3595 | 90 | 0.3595 | 33380 | 90 | 3.338 | 8605 | 90 | 0.8605
26860 | 95 | 2.686 | 3931 | 95 | 0.3931 | 38750 | 95 | 3.875 | 9715 | 95 | 0.9715
29180 | 100 | 2.918 | 4628 | 100 | 0.4628 | 47240 | 100 | 4.724 | 11840 | 100 | 1.184
30590 | 105 | 3.059 | 5211 | 105 | 0.5211 | 54020 | 105 | 5.402 | 13310 | 105 | 1.331
33110 | 110 | 3.311 | 6017 | 110 | 0.6017 | 64770 | 110 | 6.477 | 15790 | 110 | 1.579
35200 | 115 | 3.52 | 6706 | 115 | 0.6706 | 74810 | 115 | 7.481 | 17860 | 115 | 1.786
37510 | 120 | 3.751 | 7246 | 120 | 0.7246 | 86320 | 120 | 8.632 | 20040 | 120 | 2.004
40430 | 125 | 4.043 | 8216 | 125 | 0.8216 | 101400 | 125 | 10.14 | 23550 | 125 | 2.355
42260 | 130 | 4.226 | 8914 | 130 | 0.8914 | 114600 | 130 | 11.46 | 26050 | 130 | 2.605
45450 | 135 | 4.545 | 10080 | 135 | 1.008 | 132700 | 135 | 13.27 | 30540 | 135 | 3.054
47880 | 140 | 4.788 | 10890 | 140 | 1.089 | 145900 | 140 | 14.59 | 33840 | 140 | 3.384
50930 | 145 | 5.093 | 11830 | 145 | 1.183 | 161600 | 145 | 16.16 | 38340 | 145 | 3.834
54850 | 150 | 5.485 | 13240 | 150 | 1.324 | 178200 | 150 | 17.82 | 44130 | 150 | 4.413
57400 | 155 | 5.74 | 14150 | 155 | 1.415 | 193400 | 155 | 19.34 | 48660 | 155 | 4.866
61560 | 160 | 6.156 | 15810 | 160 | 1.581 | 209900 | 160 | 20.99 | 57940 | 160 | 5.794
64080 | 165 | 6.408 | 16790 | 165 | 1.679 | 218000 | 165 | 21.8 | 63570 | 165 | 6.357
67910 | 170 | 6.791 | 18310 | 170 | 1.831 | 228300 | 170 | 22.83 | 71450 | 170 | 7.145
72130 | 175 | 7.213 | 20180 | 175 | 2.018 | 237900 | 175 | 23.79 | 80200 | 175 | 8.02
75680 | 180 | 7.568 | 21490 | 180 | 2.149 | 248300 | 180 | 24.83 | 88020 | 180 | 8.802
80120 | 185 | 8.012 | 23900 | 185 | 2.39 | 255500 | 185 | 25.55 | 99610 | 185 | 9.961
82900 | 190 | 8.29 | 25150 | 190 | 2.515 | 255400 | 190 | 25.54 | 107700 | 190 | 10.77
87370 | 195 | 8.737 | 27250 | 195 | 2.725 | 257800 | 195 | 25.78 | 120500 | 195 | 12.05
91230 | 200 | 9.123 | 29630 | 200 | 2.963 | 263300 | 200 | 26.33 | 132600 | 200 | 13.26
95000 | 205 | 9.5 | 31600 | 205 | 3.16 | 271000 | 205 | 27.1 | 144800 | 205 | 14.48
99920 | 210 | 9.992 | 34780 | 210 | 3.478 | 272400 | 210 | 27.24 | 160500 | 210 | 16.05
103300 | 215 | 10.33 | 36300 | 215 | 3.63 | 267300 | 215 | 26.73 | 171900 | 215 | 17.19
108300 | 220 | 10.83 | 39530 | 220 | 3.953 | 267000 | 220 | 26.7 | 187000 | 220 | 18.7
112100 | 225 | 11.21 | 42120 | 225 | 4.212 | 274300 | 225 | 27.43 | 198700 | 225 | 19.87
116600 | 230 | 11.66 | 45020 | 230 | 4.502 | 278000 | 230 | 27.8 | 212900 | 230 | 21.29
121800 | 235 | 12.18 | 48910 | 235 | 4.891 | 278100 | 235 | 27.81 | 223100 | 235 | 22.31
125800 | 240 | 12.58 | 50880 | 240 | 5.088 | 274400 | 240 | 27.44 | 226200 | 240 | 22.62
131300 | 245 | 13.13 | 54970 | 245 | 5.497 | 274900 | 245 | 27.49 | 232800 | 245 | 23.28
135000 | 250 | 13.5 | 57870 | 250 | 5.787 | 278500 | 250 | 27.85 | 241500 | 250 | 24.15
139900 | 255 | 13.99 | 61900 | 255 | 6.19 | 281400 | 255 | 28.14 | 249600 | 255 | 24.96
144900 | 260 | 14.49 | 66200 | 260 | 6.62 | 281000 | 260 | 28.1 | 250200 | 260 | 25.02
149500 | 265 | 14.95 | 68730 | 265 | 6.873 | 277400 | 265 | 27.74 | 248700 | 265 | 24.87
155000 | 270 | 15.5 | 73860 | 270 | 7.386 | 277400 | 270 | 27.74 | 252000 | 270 | 25.2
158400 | 275 | 15.84 | 76950 | 275 | 7.695 | 281300 | 275 | 28.13 | 256000 | 275 | 25.6
163500 | 280 | 16.35 | 82070 | 280 | 8.207 | 283500 | 280 | 28.35 | 259000 | 280 | 25.9
168100 | 285 | 16.81 | 86560 | 285 | 8.656 | 282000 | 285 | 28.2 | 256900 | 285 | 25.69
172800 | 290 | 17.28 | 89890 | 290 | 8.989 | 278300 | 290 | 27.83 | 256600 | 290 | 25.66
177900 | 295 | 17.79 | 95730 | 295 | 9.573 |  |  |  | 258000 | 295 | 25.8
180900 | 300 | 18.09 | 99360 | 300 | 9.936 |  |  |  | 261000 | 300 | 26.1
185600 | 305 | 18.56 | 105600 | 305 | 10.56 |  |  |  | 263400 | 305 | 26.34
189600 | 310 | 18.96 | 110000 | 310 | 11 |  |  |  | 263100 | 310 | 26.31
193800 | 315 | 19.38 | 114500 | 315 | 11.45 |  |  |  | 259400 | 315 | 25.94
198000 | 320 | 19.8 | 119900 | 320 | 11.99 |  |  |  | 261700 | 320 | 26.17
200600 | 325 | 20.06 | 125300 | 325 | 12.53 |  |  |  | 263600 | 325 | 26.36
204300 | 330 | 20.43 | 131900 | 330 | 13.19 |  |  |  | 264900 | 330 | 26.49
207600 | 335 | 20.76 | 136700 | 335 | 13.67 |  |  |  | 263300 | 335 | 26.33
211500 | 340 | 21.15 | 142000 | 340 | 14.2 |  |  |  | 262800 | 340 | 26.28
214700 | 345 | 21.47 | 148200 | 345 | 14.82 |  |  |  | 264200 | 345 | 26.42
216200 | 350 | 21.62 | 153100 | 350 | 15.31 |  |  |  | 265200 | 350 | 26.52
219400 | 355 | 21.94 | 160000 | 355 | 16
222100 | 360 | 22.21 | 164100 | 360 | 16.41
225200 | 365 | 22.52 | 169000 | 365 | 16.9
227100 | 370 | 22.71 | 175100 | 370 | 17.51
228100 | 375 | 22.81 | 180800 | 375 | 18.08
230300 | 380 | 23.03 | 187100 | 380 | 18.71
232700 | 385 | 23.27 | 190000 | 385 | 19
234800 | 390 | 23.48 | 194600 | 390 | 19.46
236300 | 395 | 23.63 | 199200 | 395 | 19.92
237300 | 400 | 23.73 | 204600 | 400 | 20.46
239000 | 405 | 23.9 | 209400 | 405 | 20.94
240300 | 410 | 24.03 | 211600 | 410 | 21.16
241400 | 415 | 24.14 | 215000 | 415 | 21.5
242600 | 420 | 24.26 | 218700 | 420 | 21.87
243500 | 425 | 24.35 | 223000 | 425 | 22.3
244400 | 430 | 24.44 | 225900 | 430 | 22.59
245000 | 435 | 24.5 | 226800 | 435 | 22.68
246100 | 440 | 24.61 | 229000 | 440 | 22.9
246800 | 445 | 24.68 | 231800 | 445 | 23.18
247500 | 450 | 24.75 | 235400 | 450 | 23.54
247800 | 455 | 24.78 | 236600 | 455 | 23.66
248800 | 460 | 24.88 | 237000 | 460 | 23.7
249700 | 465 | 24.97 | 238400 | 465 | 23.84
249700 | 470 | 24.97 | 240500 | 470 | 24.05
250000 | 475 | 25 | 242800 | 475 | 24.28
250400 | 480 | 25.04 | 243400 | 480 | 24.34
251500 | 485 | 25.15 | 243800 | 485 | 24.38
252200 | 490 | 25.22 | 244400 | 490 | 24.44
251800 | 495 | 25.18 | 246300 | 495 | 24.63
252100 | 500 | 25.21 | 247900 | 500 | 24.79
252400 | 505 | 25.24 | 248100 | 505 | 24.81
253100 | 510 | 25.31 | 247800 | 510 | 24.78
253800 | 515 | 25.38 | 248600 | 515 | 24.86
253200 | 520 | 25.32 | 250200 | 520 | 25.02
253400 | 525 | 25.34 | 251200 | 525 | 25.12
|  |  | 251500 | 530 | 25.15
|  |  | 250700 | 535 | 25.07

## 0.5%
| Riebeeck |  |  | Hercules |  |  | Dwaalboom |  |  | Jupiter
| Time | Complex Modulus |  | Time | Complex Modulus |  | Time | Complex Modulus |  | Time | Complex Modulus
| [s] | [Pa] |  | [s] | [Pa] |  | [s] | [Pa] |  | [s] | [Pa]
672.4 | 5 | 0.06724 | 474.7 | 5 | 0.04747 | 698.7 | 5 | 0.06987 | 404.8 | 5 | 0.04048
419.4 | 10 | 0.04194 | 331.3 | 10 | 0.03313 | 433 | 10 | 0.0433 | 474.7 | 10 | 0.04747
396.1 | 15 | 0.03961 | 322.8 | 15 | 0.03228 | 429.9 | 15 | 0.04299 | 427.7 | 15 | 0.04277
500.6 | 20 | 0.05006 | 377.7 | 20 | 0.03777 | 649.4 | 20 | 0.06494 | 307.2 | 20 | 0.03072
570.4 | 25 | 0.05704 | 417 | 25 | 0.0417 | 998.2 | 25 | 0.09982 | 207.7 | 25 | 0.02077
598 | 30 | 0.0598 | 425.5 | 30 | 0.04255 | 1389 | 30 | 0.1389 | 284.9 | 30 | 0.02849
651.6 | 35 | 0.06516 | 441.4 | 35 | 0.04414 | 1735 | 35 | 0.1735 | 404.7 | 35 | 0.04047
799.7 | 40 | 0.07997 | 489 | 40 | 0.0489 | 2348 | 40 | 0.2348 | 477.6 | 40 | 0.04776
934.7 | 45 | 0.09347 | 560.7 | 45 | 0.05607 | 2969 | 45 | 0.2969 | 511.1 | 45 | 0.05111
1123 | 50 | 0.1123 | 642.7 | 50 | 0.06427 | 3906 | 50 | 0.3906 | 585.7 | 50 | 0.05857
1298 | 55 | 0.1298 | 723.7 | 55 | 0.07237 | 4897 | 55 | 0.4897 | 711.1 | 55 | 0.07111
1504 | 60 | 0.1504 | 809.9 | 60 | 0.08099 | 5944 | 60 | 0.5944 | 851.8 | 60 | 0.08518
1676 | 65 | 0.1676 | 935 | 65 | 0.0935 | 7544 | 65 | 0.7544 | 998.7 | 65 | 0.09987
1684 | 70 | 0.1684 | 1030 | 70 | 0.103 | 8930 | 70 | 0.893 | 1102 | 70 | 0.1102
1985 | 75 | 0.1985 | 1177 | 75 | 0.1177 | 10950 | 75 | 1.095 | 1310 | 75 | 0.131
2329 | 80 | 0.2329 | 1314 | 80 | 0.1314 | 12520 | 80 | 1.252 | 1478 | 80 | 0.1478
2800 | 85 | 0.28 | 1492 | 85 | 0.1492 | 14620 | 85 | 1.462 | 1744 | 85 | 0.1744
3284 | 90 | 0.3284 | 1687 | 90 | 0.1687 | 17260 | 90 | 1.726 | 1993 | 90 | 0.1993
3619 | 95 | 0.3619 | 1847 | 95 | 0.1847 | 19790 | 95 | 1.979 | 2165 | 95 | 0.2165
4285 | 100 | 0.4285 | 2122 | 100 | 0.2122 | 23330 | 100 | 2.333 | 2567 | 100 | 0.2567
4889 | 105 | 0.4889 | 2344 | 105 | 0.2344 | 25770 | 105 | 2.577 | 2832 | 105 | 0.2832
5724 | 110 | 0.5724 | 2626 | 110 | 0.2626 | 29800 | 110 | 2.98 | 3434 | 110 | 0.3434
6521 | 115 | 0.6521 | 3005 | 115 | 0.3005 | 34120 | 115 | 3.412 | 4208 | 115 | 0.4208
7209 | 120 | 0.7209 | 3299 | 120 | 0.3299 | 38810 | 120 | 3.881 | 4960 | 120 | 0.496
8262 | 125 | 0.8262 | 3789 | 125 | 0.3789 | 44960 | 125 | 4.496 | 6272 | 125 | 0.6272
9009 | 130 | 0.9009 | 4247 | 130 | 0.4247 | 49120 | 130 | 4.912 | 7177 | 130 | 0.7177
10200 | 135 | 1.02 | 4970 | 135 | 0.497 | 56540 | 135 | 5.654 | 8885 | 135 | 0.8885
11050 | 140 | 1.105 | 5577 | 140 | 0.5577 | 63640 | 140 | 6.364 | 10150 | 140 | 1.015
12140 | 145 | 1.214 | 6247 | 145 | 0.6247 | 72340 | 145 | 7.234 | 11740 | 145 | 1.174
13560 | 150 | 1.356 | 7178 | 150 | 0.7178 | 81690 | 150 | 8.169 | 14010 | 150 | 1.401
14530 | 155 | 1.453 | 6856 | 155 | 0.6856 | 88420 | 155 | 8.842 | 15490 | 155 | 1.549
16360 | 160 | 1.636 | 7370 | 160 | 0.737 | 100100 | 160 | 10.01 | 18410 | 160 | 1.841
17530 | 165 | 1.753 | 8458 | 165 | 0.8458 | 110300 | 165 | 11.03 | 20280 | 165 | 2.028
19050 | 170 | 1.905 | 7432 | 170 | 0.7432 | 122800 | 170 | 12.28 | 23390 | 170 | 2.339
20670 | 175 | 2.067 | 9638 | 175 | 0.9638 | 134700 | 175 | 13.47 | 27040 | 175 | 2.704
21930 | 180 | 2.193 | 11040 | 180 | 1.104 | 144900 | 180 | 14.49 | 29940 | 180 | 2.994
23950 | 185 | 2.395 | 12900 | 185 | 1.29 | 160700 | 185 | 16.07 | 35160 | 185 | 3.516
25090 | 190 | 2.509 | 13480 | 190 | 1.348 | 171500 | 190 | 17.15 | 38370 | 190 | 3.837
26980 | 195 | 2.698 | 15010 | 195 | 1.501 | 186700 | 195 | 18.67 | 44300 | 195 | 4.43
28790 | 200 | 2.879 | 16510 | 200 | 1.651 | 198300 | 200 | 19.83 | 50190 | 200 | 5.019
30420 | 205 | 3.042 | 17660 | 205 | 1.766 | 207700 | 205 | 20.77 | 56090 | 205 | 5.609
32850 | 210 | 3.285 | 19680 | 210 | 1.968 | 221000 | 210 | 22.1 | 64590 | 210 | 6.459
34260 | 215 | 3.426 | 19960 | 215 | 1.996 | 232000 | 215 | 23.2 | 70160 | 215 | 7.016
36830 | 220 | 3.683 | 22220 | 220 | 2.222 | 242700 | 220 | 24.27 | 80100 | 220 | 8.01
38940 | 225 | 3.894 | 23740 | 225 | 2.374 | 247000 | 225 | 24.7 | 88230 | 225 | 8.823
41160 | 230 | 4.116 | 25510 | 230 | 2.551 | 251800 | 230 | 25.18 | 97800 | 230 | 9.78
44080 | 235 | 4.408 | 27820 | 235 | 2.782 | 258600 | 235 | 25.86 | 110000 | 235 | 11
45750 | 240 | 4.575 | 28370 | 240 | 2.837 | 264700 | 240 | 26.47 | 119300 | 240 | 11.93
48960 | 245 | 4.896 | 30620 | 245 | 3.062 | 268900 | 245 | 26.89 | 134300 | 245 | 13.43
51090 | 250 | 5.109 | 32180 | 250 | 3.218 | 269500 | 250 | 26.95 | 147400 | 250 | 14.74
53850 | 255 | 5.385 | 34270 | 255 | 3.427 | 273300 | 255 | 27.33 | 162300 | 255 | 16.23
57110 | 260 | 5.711 | 36590 | 260 | 3.659 | 275800 | 260 | 27.58 | 175900 | 260 | 17.59
59250 | 265 | 5.925 | 37550 | 265 | 3.755 | 275700 | 265 | 27.57 | 186900 | 265 | 18.69
62940 | 270 | 6.294 | 40310 | 270 | 4.031 | 277200 | 270 | 27.72 | 201000 | 270 | 20.1
65170 | 275 | 6.517 | 42010 | 275 | 4.201 | 280700 | 275 | 28.07 | 210200 | 275 | 21.02
68610 | 280 | 6.861 | 44630 | 280 | 4.463 | 284000 | 280 | 28.4 | 220500 | 280 | 22.05
71970 | 285 | 7.197 | 47170 | 285 | 4.717 | 283400 | 285 | 28.34 | 229400 | 285 | 22.94
74500 | 290 | 7.45 | 48600 | 290 | 4.86 | 281700 | 290 | 28.17 | 236100 | 290 | 23.61
78550 | 295 | 7.855 | 51780 | 295 | 5.178 | 283200 | 295 | 28.32 | 241900 | 295 | 24.19
80840 | 300 | 8.084 | 53520 | 300 | 5.352 | 287000 | 300 | 28.7 | 245600 | 300 | 24.56
84780 | 305 | 8.478 | 56380 | 305 | 5.638 | 289200 | 305 | 28.92 | 249700 | 305 | 24.97
88160 | 310 | 8.816 | 59010 | 310 | 5.901 | 288100 | 310 | 28.81 | 252200 | 310 | 25.22
91690 | 315 | 9.169 | 61370 | 315 | 6.137 | 286400 | 315 | 28.64 | 252600 | 315 | 25.26
96150 | 320 | 9.615 | 65010 | 320 | 6.501 | 287500 | 320 | 28.75 | 253500 | 320 | 25.35
98200 | 325 | 9.82 | 66730 | 325 | 6.673 | 290800 | 325 | 29.08 | 257600 | 325 | 25.76
102600 | 330 | 10.26 | 70490 | 330 | 7.049 | 292300 | 330 | 29.23 | 259400 | 330 | 25.94
106100 | 335 | 10.61 | 73010 | 335 | 7.301 | 291100 | 335 | 29.11 | 258600 | 335 | 25.86
110400 | 340 | 11.04 | 75760 | 340 | 7.576 | 289900 | 340 | 28.99 | 257700 | 340 | 25.77
115000 | 345 | 11.5 | 79650 | 345 | 7.965 | 291000 | 345 | 29.1 | 258400 | 345 | 25.84
117500 | 350 | 11.75 | 82160 | 350 | 8.216 | 293900 | 350 | 29.39 | 262300 | 350 | 26.23
122400 | 355 | 12.24 | 86720 | 355 | 8.672 | 294700 | 355 | 29.47 | 263300 | 355 | 26.33
126300 | 360 | 12.63 | 88930 | 360 | 8.893 | 293100 | 360 | 29.31 | 261300 | 360 | 26.13
131300 | 365 | 13.13 | 92340 | 365 | 9.234 | 292300 | 365 | 29.23 | 260600 | 365 | 26.06
135800 | 370 | 13.58 | 96690 | 370 | 9.669 | 293400 | 370 | 29.34 | 261700 | 370 | 26.17
138700 | 375 | 13.87 | 100100 | 375 | 10.01 | 295900 | 375 | 29.59 | 263600 | 375 | 26.36
143800 | 380 | 14.38 | 105100 | 380 | 10.51 | 296600 | 380 | 29.66 | 264000 | 380 | 26.4
148000 | 385 | 14.8 | 107000 | 385 | 10.7 | 295000 | 385 | 29.5 | 263800 | 385 | 26.38
153500 | 390 | 15.35 | 110800 | 390 | 11.08 | 294600 | 390 | 29.46 | 264800 | 390 | 26.48
157900 | 395 | 15.79 | 115400 | 395 | 11.54 | 295600 | 395 | 29.56 | 264500 | 395 | 26.45
162600 | 400 | 16.26 | 119900 | 400 | 11.99
167200 | 405 | 16.72 | 125600 | 405 | 12.56
171500 | 410 | 17.15 | 127500 | 410 | 12.75
177300 | 415 | 17.73 | 132300 | 415 | 13.23
180600 | 420 | 18.06 | 136800 | 420 | 13.68
183600 | 425 | 18.36 | 142200 | 425 | 14.22
188200 | 430 | 18.82 | 147600 | 430 | 14.76
193500 | 435 | 19.35 | 149400 | 435 | 14.94
198800 | 440 | 19.88 | 154400 | 440 | 15.44
201400 | 445 | 20.14 | 159400 | 445 | 15.94
203500 | 450 | 20.35 | 165600 | 450 | 16.56
208100 | 455 | 20.81 | 170900 | 455 | 17.09
214100 | 460 | 21.41 | 172800 | 460 | 17.28
219100 | 465 | 21.91 | 177900 | 465 | 17.79
220000 | 470 | 22 | 183000 | 470 | 18.3
221400 | 475 | 22.14 | 189100 | 475 | 18.91
225800 | 480 | 22.58 | 193400 | 480 | 19.34
231700 | 485 | 23.17 | 194900 | 485 | 19.49
235500 | 490 | 23.55 | 199400 | 490 | 19.94
235100 | 495 | 23.51 | 204500 | 495 | 20.45
236000 | 500 | 23.6 | 209900 | 500 | 20.99
240000 | 505 | 24 | 212700 | 505 | 21.27
245400 | 510 | 24.54 | 213800 | 510 | 21.38
248000 | 515 | 24.8 | 217500 | 515 | 21.75
246700 | 520 | 24.67 | 221900 | 520 | 22.19
246900 | 525 | 24.69 | 226200 | 525 | 22.62
250600 | 530 | 25.06 | 227600 | 530 | 22.76
255600 | 535 | 25.56 | 227700 | 535 | 22.77
257100 | 540 | 25.71 | 230200 | 540 | 23.02
254500 | 545 | 25.45 | 234400 | 545 | 23.44
254500 | 550 | 25.45 | 237400 | 550 | 23.74
258200 | 555 | 25.82 | 237300 | 555 | 23.73
262700 | 560 | 26.27 | 237000 | 560 | 23.7
263000 | 565 | 26.3 | 238800 | 565 | 23.88
259900 | 570 | 25.99 | 242400 | 570 | 24.24
260000 | 575 | 26 | 244300 | 575 | 24.43
263600 | 580 | 26.36 | 243600 | 580 | 24.36
267100 | 585 | 26.71 | 243000 | 585 | 24.3
266800 | 590 | 26.68 | 244800 | 590 | 24.48
263600 | 595 | 26.36 | 247300 | 595 | 24.73
263900 | 600 | 26.39 | 248400 | 600 | 24.84
267400 | 605 | 26.74 | 247200 | 605 | 24.72
269600 | 610 | 26.96 | 247100 | 610 | 24.71
269000 | 615 | 26.9 | 248700 | 615 | 24.87
265800 | 620 | 26.58 | 250800 | 620 | 25.08
266200 | 625 | 26.62 | 251800 | 625 | 25.18
270000 | 630 | 27 | 250300 | 630 | 25.03
271600 | 635 | 27.16 | 250200 | 635 | 25.02
270300 | 640 | 27.03 | 251200 | 640 | 25.12
267400 | 645 | 26.74 | 253800 | 645 | 25.38
268000 | 650 | 26.8 | 254200 | 650 | 25.42
271800 | 655 | 27.18 | 252000 | 655 | 25.2
273600 | 660 | 27.36 | 251700 | 660 | 25.17
271700 | 665 | 27.17 | 253300 | 665 | 25.33
269100 | 670 | 26.91 | 255700 | 670 | 25.57
270400 | 675 | 27.04 | 255800 | 675 | 25.58
273300 | 680 | 27.33 | 253400 | 680 | 25.34
274700 | 685 | 27.47 | 253200 | 685 | 25.32
272200 | 690 | 27.22 | 255000 | 690 | 25.5
269600 | 695 | 26.96 | 257100 | 695 | 25.71
270700 | 700 | 27.07 | 257000 | 700 | 25.7
274400 | 705 | 27.44 | 254200 | 705 | 25.42
|  |  | 254300 | 710 | 25.43
|  |  | 256400 | 715 | 25.64
|  |  | 258200 | 720 | 25.82
|  |  | 257700 | 725 | 25.77
|  |  | 255400 | 730 | 25.54

## 0.6%
| Riebeeck |  |  | Hercules |  |  | Dwaalboom |  |  | Jupiter
| Time | Complex Modulus |  | Time | Complex Modulus |  | Time | Complex Modulus |  | Time | Complex Modulus
| [s] | [Pa] |  | [s] | [Pa] |  | [s] | [Pa] |  | [s] | [Pa]
1124 | 5 | 0.1124 | 381.2 | 5 | 0.03812 | 285.9 | 5 | 0.02859 | 249.7 | 5 | 0.02497
363.2 | 10 | 0.03632 | 372.9 | 10 | 0.03729 | 365.8 | 10 | 0.03658 | 405.7 | 10 | 0.04057
430.6 | 15 | 0.04306 | 343.9 | 15 | 0.03439 | 361.5 | 15 | 0.03615 | 382.8 | 15 | 0.03828
673.5 | 20 | 0.06735 | 342.5 | 20 | 0.03425 | 332.5 | 20 | 0.03325 | 286.2 | 20 | 0.02862
720.9 | 25 | 0.07209 | 334.6 | 25 | 0.03346 | 308.9 | 25 | 0.03089 | 221.2 | 25 | 0.02212
623 | 30 | 0.0623 | 320.8 | 30 | 0.03208 | 309.8 | 30 | 0.03098 | 250.4 | 30 | 0.02504
559.6 | 35 | 0.05596 | 319.1 | 35 | 0.03191 | 320.4 | 35 | 0.03204 | 300 | 35 | 0.03
615.7 | 40 | 0.06157 | 308.4 | 40 | 0.03084 | 309.4 | 40 | 0.03094 | 295.4 | 40 | 0.02954
702.2 | 45 | 0.07022 | 313.4 | 45 | 0.03134 | 322.6 | 45 | 0.03226 | 270.7 | 45 | 0.02707
740.1 | 50 | 0.07401 | 313.8 | 50 | 0.03138 | 350.7 | 50 | 0.03507 | 276.1 | 50 | 0.02761
719 | 55 | 0.0719 | 318.1 | 55 | 0.03181 | 386.6 | 55 | 0.03866 | 308 | 55 | 0.0308
735.7 | 60 | 0.07357 | 330.6 | 60 | 0.03306 | 440.2 | 60 | 0.04402 | 355 | 60 | 0.0355
771.5 | 65 | 0.07715 | 338.6 | 65 | 0.03386 | 510 | 65 | 0.051 | 415.1 | 65 | 0.04151
820.2 | 70 | 0.08202 | 355.8 | 70 | 0.03558 | 582.8 | 70 | 0.05828 | 468.1 | 70 | 0.04681
889.5 | 75 | 0.08895 | 382.7 | 75 | 0.03827 | 686 | 75 | 0.0686 | 567.2 | 75 | 0.05672
911.7 | 80 | 0.09117 | 407.9 | 80 | 0.04079 | 779.2 | 80 | 0.07792 | 670.6 | 80 | 0.06706
959.7 | 85 | 0.09597 | 445.6 | 85 | 0.04456 | 894.1 | 85 | 0.08941 | 792.1 | 85 | 0.07921
1041 | 90 | 0.1041 | 485.4 | 90 | 0.04854 | 1046 | 90 | 0.1046 | 945.6 | 90 | 0.09456
1122 | 95 | 0.1122 | 534.5 | 95 | 0.05345 | 1180 | 95 | 0.118 | 1067 | 95 | 0.1067
1210 | 100 | 0.121 | 587.5 | 100 | 0.05875 | 1392 | 100 | 0.1392 | 1270 | 100 | 0.127
1257 | 105 | 0.1257 | 630.8 | 105 | 0.06308 | 1581 | 105 | 0.1581 | 1433 | 105 | 0.1433
1338 | 110 | 0.1338 | 689.7 | 110 | 0.06897 | 1850 | 110 | 0.185 | 1676 | 110 | 0.1676
1436 | 115 | 0.1436 | 752.7 | 115 | 0.07527 | 2122 | 115 | 0.2122 | 1898 | 115 | 0.1898
1567 | 120 | 0.1567 | 818.7 | 120 | 0.08187 | 2373 | 120 | 0.2373 | 2109 | 120 | 0.2109
1690 | 125 | 0.169 | 924.1 | 125 | 0.09241 | 2764 | 125 | 0.2764 | 2445 | 125 | 0.2445
1764 | 130 | 0.1764 | 1000 | 130 | 0.1 | 3066 | 130 | 0.3066 | 2517 | 130 | 0.2517
1884 | 135 | 0.1884 | 1121 | 135 | 0.1121 | 3523 | 135 | 0.3523 | 2544 | 135 | 0.2544
2038 | 140 | 0.2038 | 1248 | 140 | 0.1248 | 3949 | 140 | 0.3949 | 3016 | 140 | 0.3016
2187 | 145 | 0.2187 | 1385 | 145 | 0.1385 | 4407 | 145 | 0.4407 | 3712 | 145 | 0.3712
2374 | 150 | 0.2374 | 1578 | 150 | 0.1578 | 5141 | 150 | 0.5141 | 4760 | 150 | 0.476
2496 | 155 | 0.2496 | 1709 | 155 | 0.1709 | 5711 | 155 | 0.5711 | 5404 | 155 | 0.5404
2699 | 160 | 0.2699 | 1922 | 160 | 0.1922 | 6746 | 160 | 0.6746 | 6450 | 160 | 0.645
2974 | 165 | 0.2974 | 2109 | 165 | 0.2109 | 7635 | 165 | 0.7635 | 7231 | 165 | 0.7231
3251 | 170 | 0.3251 | 2341 | 170 | 0.2341 | 8705 | 170 | 0.8705 | 8224 | 170 | 0.8224
3578 | 175 | 0.3578 | 2616 | 175 | 0.2616 | 10120 | 175 | 1.012 | 9456 | 175 | 0.9456
3782 | 180 | 0.3782 | 2823 | 180 | 0.2823 | 11150 | 180 | 1.115 | 10380 | 180 | 1.038
4173 | 185 | 0.4173 | 3170 | 185 | 0.317 | 12930 | 185 | 1.293 | 12010 | 185 | 1.201
4488 | 190 | 0.4488 | 3414 | 190 | 0.3414 | 13840 | 190 | 1.384 | 12930 | 190 | 1.293
4900 | 195 | 0.49 | 3744 | 195 | 0.3744 | 12210 | 195 | 1.221 | 14520 | 195 | 1.452
5295 | 200 | 0.5295 | 4108 | 200 | 0.4108 | 15040 | 200 | 1.504 | 16240 | 200 | 1.624
5604 | 205 | 0.5604 | 4384 | 205 | 0.4384 | 17330 | 205 | 1.733 | 17710 | 205 | 1.771
6143 | 210 | 0.6143 | 4866 | 210 | 0.4866 | 19700 | 210 | 1.97 | 20070 | 210 | 2.007
6556 | 215 | 0.6556 | 5086 | 215 | 0.5086 | 21790 | 215 | 2.179 | 21380 | 215 | 2.138
7163 | 220 | 0.7163 | 5664 | 220 | 0.5664 | 22510 | 220 | 2.251 | 24020 | 220 | 2.402
7729 | 225 | 0.7729 | 6147 | 225 | 0.6147 | 21510 | 225 | 2.151 | 26440 | 225 | 2.644
8131 | 230 | 0.8131 | 6592 | 230 | 0.6592 | 26480 | 230 | 2.648 | 29050 | 230 | 2.905
8810 | 235 | 0.881 | 7197 | 235 | 0.7197 | 33600 | 235 | 3.36 | 32770 | 235 | 3.277
9249 | 240 | 0.9249 | 7485 | 240 | 0.7485 | 38220 | 240 | 3.822 | 34940 | 240 | 3.494
9909 | 245 | 0.9909 | 8113 | 245 | 0.8113 | 44020 | 245 | 4.402 | 39370 | 245 | 3.937
10410 | 250 | 1.041 | 8596 | 250 | 0.8596 | 48100 | 250 | 4.81 | 42870 | 250 | 4.287
11030 | 255 | 1.103 | 9136 | 255 | 0.9136 | 52740 | 255 | 5.274 | 47530 | 255 | 4.753
11890 | 260 | 1.189 | 9814 | 260 | 0.9814 | 58700 | 260 | 5.87 | 52970 | 260 | 5.297
12340 | 265 | 1.234 | 10110 | 265 | 1.011 | 62850 | 265 | 6.285 | 56480 | 265 | 5.648
13170 | 270 | 1.317 | 10850 | 270 | 1.085 | 69520 | 270 | 6.952 | 63150 | 270 | 6.315
13710 | 275 | 1.371 | 11280 | 275 | 1.128 | 74260 | 275 | 7.426 | 67950 | 275 | 6.795
14600 | 280 | 1.46 | 11910 | 280 | 1.191 | 81430 | 280 | 8.143 | 75540 | 280 | 7.554
15550 | 285 | 1.555 | 12610 | 285 | 1.261 | 88800 | 285 | 8.88 | 82590 | 285 | 8.259
16160 | 290 | 1.616 | 12960 | 290 | 1.296 | 94590 | 290 | 9.459 | 88610 | 290 | 8.861
17280 | 295 | 1.728 | 13840 | 295 | 1.384 | 103400 | 295 | 10.34 | 98860 | 295 | 9.886
17890 | 300 | 1.789 | 14220 | 300 | 1.422 | 110400 | 300 | 11.04 | 106700 | 300 | 10.67
19040 | 305 | 1.904 | 14700 | 305 | 1.47 | 120100 | 305 | 12.01 | 118000 | 305 | 11.8
20010 | 310 | 2.001 | 15370 | 310 | 1.537 | 128300 | 310 | 12.83 | 127800 | 310 | 12.78
20810 | 315 | 2.081 | 15980 | 315 | 1.598 | 135900 | 315 | 13.59 | 137900 | 315 | 13.79
22160 | 320 | 2.216 | 16850 | 320 | 1.685 | 146700 | 320 | 14.67 | 151400 | 320 | 15.14
22730 | 325 | 2.273 | 17140 | 325 | 1.714 | 156200 | 325 | 15.62 | 161600 | 325 | 16.16
24090 | 330 | 2.409 | 18090 | 330 | 1.809 | 168000 | 330 | 16.8 | 175200 | 330 | 17.52
25100 | 335 | 2.51 | 18720 | 335 | 1.872 | 176200 | 335 | 17.62 | 185200 | 335 | 18.52
26110 | 340 | 2.611 | 19370 | 340 | 1.937 | 184700 | 340 | 18.47 | 195700 | 340 | 19.57
27690 | 345 | 2.769 | 20360 | 345 | 2.036 | 195400 | 345 | 19.54 | 206400 | 345 | 20.64
28450 | 350 | 2.845 | 20640 | 350 | 2.064 | 205300 | 350 | 20.53 | 212800 | 350 | 21.28
30170 | 355 | 3.017 | 21660 | 355 | 2.166 | 216300 | 355 | 21.63 | 220100 | 355 | 22.01
31210 | 360 | 3.121 | 22230 | 360 | 2.223 | 221800 | 360 | 22.18 | 225600 | 360 | 22.56
32580 | 365 | 3.258 | 22770 | 365 | 2.277 | 228100 | 365 | 22.81 | 232000 | 365 | 23.2
34380 | 370 | 3.438 | 24000 | 370 | 2.4 | 235700 | 370 | 23.57 | 235100 | 370 | 23.51
35220 | 375 | 3.522 | 24300 | 375 | 2.43 | 243200 | 375 | 24.32 | 234800 | 375 | 23.48
37190 | 380 | 3.719 | 25500 | 380 | 2.55 | 249300 | 380 | 24.93 | 237300 | 380 | 23.73
38200 | 385 | 3.82 | 26060 | 385 | 2.606 | 250700 | 385 | 25.07 | 241500 | 385 | 24.15
39940 | 390 | 3.994 | 27150 | 390 | 2.715 | 253500 | 390 | 25.35 | 245400 | 390 | 24.54
41760 | 395 | 4.176 | 28200 | 395 | 2.82 | 257500 | 395 | 25.75 | 244900 | 395 | 24.49
42900 | 400 | 4.29 | 28570 | 400 | 2.857 | 262200 | 400 | 26.22 | 242900 | 400 | 24.29
45130 | 405 | 4.513 | 29870 | 405 | 2.987 | 264800 | 405 | 26.48 | 244500 | 405 | 24.45
46070 | 410 | 4.607 | 30290 | 410 | 3.029 | 264500 | 410 | 26.45 | 247800 | 410 | 24.78
48140 | 415 | 4.814 | 31570 | 415 | 3.157 | 265600 | 415 | 26.56 | 250500 | 415 | 25.05
50150 | 420 | 5.015 | 32510 | 420 | 3.251 | 268200 | 420 | 26.82 | 249200 | 420 | 24.92
51720 | 425 | 5.172 | 33090 | 425 | 3.309 | 271800 | 425 | 27.18 | 247600 | 425 | 24.76
54270 | 430 | 5.427 | 34550 | 430 | 3.455 | 273000 | 430 | 27.3 | 249000 | 430 | 24.9
55310 | 435 | 5.531 | 35000 | 435 | 3.5 | 271800 | 435 | 27.18 | 251700 | 435 | 25.17
57750 | 440 | 5.775 | 36540 | 440 | 3.654 | 272000 | 440 | 27.2 | 253100 | 440 | 25.31
59550 | 445 | 5.955 | 37370 | 445 | 3.737 | 274500 | 445 | 27.45 | 251800 | 445 | 25.18
61460 | 450 | 6.146 | 38180 | 450 | 3.818 | 277500 | 450 | 27.75 | 251000 | 450 | 25.1
64220 | 455 | 6.422 | 39700 | 455 | 3.97 | 277900 | 455 | 27.79 | 252200 | 455 | 25.22
65540 | 460 | 6.554 | 40260 | 460 | 4.026 | 276000 | 460 | 27.6 | 254000 | 460 | 25.4
68390 | 465 | 6.839 | 41980 | 465 | 4.198 | 276300 | 465 | 27.63 | 254900 | 465 | 25.49
70060 | 470 | 7.006 | 42490 | 470 | 4.249 | 278800 | 470 | 27.88 | 254100 | 470 | 25.41
72460 | 475 | 7.246 | 43460 | 475 | 4.346 | 281100 | 475 | 28.11
75340 | 480 | 7.534 | 45020 | 480 | 4.502 | 281100 | 480 | 28.11
76950 | 485 | 7.695 | 45770 | 485 | 4.577 | 279100 | 485 | 27.91
80160 | 490 | 8.016 | 47540 | 490 | 4.754 | 279100 | 490 | 27.91
81730 | 495 | 8.173 | 48060 | 495 | 4.806 | 282100 | 495 | 28.21
84740 | 500 | 8.474 | 49450 | 500 | 4.945 | 284500 | 500 | 28.45
87530 | 505 | 8.753 | 51040 | 505 | 5.104 | 283400 | 505 | 28.34
89420 | 510 | 8.942 | 51980 | 510 | 5.198 | 281100 | 510 | 28.11
93040 | 515 | 9.304 | 53890 | 515 | 5.389 | 281500 | 515 | 28.15
94670 | 520 | 9.467 | 54270 | 520 | 5.427 | 284600 | 520 | 28.46
98250 | 525 | 9.825 | 55970 | 525 | 5.597 | 286600 | 525 | 28.66
100800 | 530 | 10.08 | 57490 | 530 | 5.749
103200 | 535 | 10.32 | 58840 | 535 | 5.884
107000 | 540 | 10.7 | 60930 | 540 | 6.093
108700 | 545 | 10.87 | 61380 | 545 | 6.138
112700 | 550 | 11.27 | 63370 | 550 | 6.337
115400 | 555 | 11.54 | 64790 | 555 | 6.479
118600 | 560 | 11.86 | 66270 | 560 | 6.627
122400 | 565 | 12.24 | 68350 | 565 | 6.835
124200 | 570 | 12.42 | 68900 | 570 | 6.89
128500 | 575 | 12.85 | 71120 | 575 | 7.112
131100 | 580 | 13.11 | 72500 | 580 | 7.25
135000 | 585 | 13.5 | 74550 | 585 | 7.455
138700 | 590 | 13.87 | 76520 | 590 | 7.652
140800 | 595 | 14.08 | 77340 | 595 | 7.734
145400 | 600 | 14.54 | 80010 | 600 | 8.001
148100 | 605 | 14.81 | 81160 | 605 | 8.116
152000 | 610 | 15.2 | 83400 | 610 | 8.34
155400 | 615 | 15.54 | 85470 | 615 | 8.547
157900 | 620 | 15.79 | 86860 | 620 | 8.686
162100 | 625 | 16.21 | 89610 | 625 | 8.961
164800 | 630 | 16.48 | 90790 | 630 | 9.079
168900 | 635 | 16.89 | 93410 | 635 | 9.341
172400 | 640 | 17.24 | 95360 | 640 | 9.536
175400 | 645 | 17.54 | 97180 | 645 | 9.718
179700 | 650 | 17.97 | 100000 | 650 | 10
182900 | 655 | 18.29 | 101300 | 655 | 10.13
187300 | 660 | 18.73 | 104200 | 660 | 10.42
190300 | 665 | 19.03 | 106100 | 665 | 10.61
193400 | 670 | 19.34 | 108500 | 670 | 10.85
197200 | 675 | 19.72 | 111600 | 675 | 11.16
200600 | 680 | 20.06 | 112800 | 680 | 11.28
204400 | 685 | 20.44 | 115700 | 685 | 11.57
207100 | 690 | 20.71 | 117700 | 690 | 11.77
210200 | 695 | 21.02 | 120500 | 695 | 12.05
213400 | 700 | 21.34 | 123400 | 700 | 12.34
217000 | 705 | 21.7 | 124800 | 705 | 12.48
220200 | 710 | 22.02 | 128000 | 710 | 12.8
222200 | 715 | 22.22 | 130000 | 715 | 13
225200 | 720 | 22.52 | 133200 | 720 | 13.32
227600 | 725 | 22.76 | 135900 | 725 | 13.59
231000 | 730 | 23.1 | 137700 | 730 | 13.77
234000 | 735 | 23.4 | 140700 | 735 | 14.07
235100 | 740 | 23.51 | 143000 | 740 | 14.3
237600 | 745 | 23.76 | 146300 | 745 | 14.63
239500 | 750 | 23.95 | 148700 | 750 | 14.87
242200 | 755 | 24.22 | 150600 | 755 | 15.06
244800 | 760 | 24.48 | 153400 | 760 | 15.34
245300 | 765 | 24.53 | 156000 | 765 | 15.6
247500 | 770 | 24.75 | 158900 | 770 | 15.89
248900 | 775 | 24.89 | 161100 | 775 | 16.11
251200 | 780 | 25.12 | 163000 | 780 | 16.3
253300 | 785 | 25.33 | 165400 | 785 | 16.54
253300 | 790 | 25.33 | 167100 | 790 | 16.71
255200 | 795 | 25.52 | 170900 | 795 | 17.09
256200 | 800 | 25.62 | 172000 | 800 | 17.2
257900 | 805 | 25.79 | 174600 | 805 | 17.46
259600 | 810 | 25.96 | 176800 | 810 | 17.68
259500 | 815 | 25.95 | 179000 | 815 | 17.9
260800 | 820 | 26.08 | 181200 | 820 | 18.12
261900 | 825 | 26.19 | 182700 | 825 | 18.27
263700 | 830 | 26.37 | 184400 | 830 | 18.44
264700 | 835 | 26.47 | 185700 | 835 | 18.57
264300 | 840 | 26.43 | 188200 | 840 | 18.82
265200 | 845 | 26.52 | 189800 | 845 | 18.98
266500 | 850 | 26.65 | 190600 | 850 | 19.06
267600 | 855 | 26.76 | 191900 | 855 | 19.19
268600 | 860 | 26.86 | 193000 | 860 | 19.3
267900 | 865 | 26.79 | 195000 | 865 | 19.5
268600 | 870 | 26.86 | 196500 | 870 | 19.65
270400 | 875 | 27.04 | 196800 | 875 | 19.68
271500 | 880 | 27.15 | 198100 | 880 | 19.81
271700 | 885 | 27.17 | 198800 | 885 | 19.88
271000 | 890 | 27.1 | 200500 | 890 | 20.05
271500 | 895 | 27.15 | 201600 | 895 | 20.16
273600 | 900 | 27.36 | 201500 | 900 | 20.15
274500 | 905 | 27.45 | 202700 | 905 | 20.27
274200 | 910 | 27.42 | 203200 | 910 | 20.32
273400 | 915 | 27.34 | 204400 | 915 | 20.44
273800 | 920 | 27.38 | 205500 | 920 | 20.55
276200 | 925 | 27.62 | 205000 | 925 | 20.5
276900 | 930 | 27.69 | 206400 | 930 | 20.64
276100 | 935 | 27.61 | 206800 | 935 | 20.68
275700 | 940 | 27.57 | 207400 | 940 | 20.74
276000 | 945 | 27.6 | 208600 | 945 | 20.86
278000 | 950 | 27.8 | 208500 | 950 | 20.85
278400 | 955 | 27.84 | 209300 | 955 | 20.93
277600 | 960 | 27.76 | 209800 | 960 | 20.98
277700 | 965 | 27.77 | 209900 | 965 | 20.99
277700 | 970 | 27.77 | 211000 | 970 | 21.1
280000 | 975 | 28 | 211300 | 975 | 21.13
280500 | 980 | 28.05 | 211700 | 980 | 21.17
278900 | 985 | 27.89 | 212100 | 985 | 21.21
279200 | 990 | 27.92 | 212200 | 990 | 21.22
279300 | 995 | 27.93 | 213200 | 995 | 21.32
281400 | 1000 | 28.14 | 213000 | 1000 | 21.3
281800 | 1005 | 28.18 | 213400 | 1005 | 21.34
280100 | 1010 | 28.01 | 214100 | 1010 | 21.41
280300 | 1015 | 28.03 | 214000 | 1015 | 21.4
280900 | 1020 | 28.09 | 214800 | 1020 | 21.48
282600 | 1025 | 28.26 | 215200 | 1025 | 21.52
282800 | 1030 | 28.28 | 215100 | 1030 | 21.51
281300 | 1035 | 28.13 | 215900 | 1035 | 21.59
281500 | 1040 | 28.15 | 215700 | 1040 | 21.57
282300 | 1045 | 28.23 | 216400 | 1045 | 21.64
283500 | 1050 | 28.35 | 217100 | 1050 | 21.71
284100 | 1055 | 28.41 | 216500 | 1055 | 21.65
282200 | 1060 | 28.22 | 217200 | 1060 | 21.72
282500 | 1065 | 28.25 | 217300 | 1065 | 21.73
283500 | 1070 | 28.35 | 217500 | 1070 | 21.75
284400 | 1075 | 28.44 | 218200 | 1075 | 21.82
284900 | 1080 | 28.49 | 217800 | 1080 | 21.78
283100 | 1085 | 28.31 | 218900 | 1085 | 21.89
283200 | 1090 | 28.32
285000 | 1095 | 28.5
285800 | 1100 | 28.58
285700 | 1105 | 28.57
284000 | 1110 | 28.4
284000 | 1115 | 28.4
285800 | 1120 | 28.58
286600 | 1125 | 28.66
286000 | 1130 | 28.6
285000 | 1135 | 28.5
284800 | 1140 | 28.48
286900 | 1145 | 28.69
286900 | 1150 | 28.69
286500 | 1155 | 28.65
285600 | 1160 | 28.56
285600 | 1165 | 28.56
287500 | 1170 | 28.75
287700 | 1175 | 28.77
286800 | 1180 | 28.68
286400 | 1185 | 28.64
286400 | 1190 | 28.64
288100 | 1195 | 28.81
288300 | 1200 | 28.83
287200 | 1205 | 28.72
287400 | 1210 | 28.74
286900 | 1215 | 28.69
288600 | 1220 | 28.86
288800 | 1225 | 28.88
287600 | 1230 | 28.76
287500 | 1235 | 28.75
287600 | 1240 | 28.76
289300 | 1245 | 28.93
289500 | 1250 | 28.95
287800 | 1255 | 28.78
287900 | 1260 | 28.79
288100 | 1265 | 28.81
289500 | 1270 | 28.95
290100 | 1275 | 29.01