## 0%
| Riebeeck |  |  | Hercules |  |  | Dwaalboom |  |  | Jupiter
| Time | Complex Modulus |  | Time | Complex Modulus |  | Time | Complex Modulus |  | Time | Complex Modulus
| [s] | [Pa] |  | [s] | [Pa] |  | [s] | [Pa] |  | [s] | [Pa]
111900 | 2 | 11.19 | 132200 | 5 | 13.22 | 57070 | 5 | 5.707 | 82180 | 5 | 8.218
122400 | 4 | 12.24 | 106800 | 10 | 10.68 | 78220 | 10 | 7.822 | 69660 | 10 | 6.966
75970 | 6 | 7.597 | 68190 | 15 | 6.819 | 125900 | 15 | 12.59 | 56380 | 15 | 5.638
94260 | 8 | 9.426 | 35660 | 20 | 3.566 | 154600 | 20 | 15.46 | 48250 | 20 | 4.825
104200 | 10 | 10.42 | 40450 | 25 | 4.045 | 163800 | 25 | 16.38 | 54990 | 25 | 5.499
93770 | 12 | 9.377 | 66010 | 30 | 6.601 | 162200 | 30 | 16.22 | 64380 | 30 | 6.438
99840 | 14 | 9.984 | 78000 | 35 | 7.8 | 170600 | 35 | 17.06 | 70180 | 35 | 7.018
111300 | 16 | 11.13 | 73030 | 40 | 7.303 | 183500 | 40 | 18.35 | 72770 | 40 | 7.277
107700 | 18 | 10.77 | 66520 | 45 | 6.652 | 193400 | 45 | 19.34 | 74100 | 45 | 7.41
109700 | 20 | 10.97 | 72070 | 50 | 7.207 | 201800 | 50 | 20.18 | 78740 | 50 | 7.874
121100 | 22 | 12.11 | 81270 | 55 | 8.127 | 207000 | 55 | 20.7 | 83300 | 55 | 8.33
120100 | 24 | 12.01 | 86620 | 60 | 8.662 | 215600 | 60 | 21.56 | 87870 | 60 | 8.787
120800 | 26 | 12.08 | 86260 | 65 | 8.626 | 221900 | 65 | 22.19 | 91040 | 65 | 9.104
130600 | 28 | 13.06 | 85840 | 70 | 8.584 | 226900 | 70 | 22.69 | 93110 | 70 | 9.311
130300 | 30 | 13.03 | 90250 | 75 | 9.025 | 232700 | 75 | 23.27 | 97640 | 75 | 9.764
131200 | 32 | 13.12 | 94810 | 80 | 9.481 | 237600 | 80 | 23.76 | 103000 | 80 | 10.3
139000 | 34 | 13.9 | 98940 | 85 | 9.894 | 242200 | 85 | 24.22 | 109000 | 85 | 10.9
139300 | 36 | 13.93 | 100000 | 90 | 10 | 245300 | 90 | 24.53 | 111200 | 90 | 11.12
141000 | 38 | 14.1 | 101400 | 95 | 10.14 | 247800 | 95 | 24.78 | 113100 | 95 | 11.31
147000 | 40 | 14.7 | 105700 | 100 | 10.57 | 249900 | 100 | 24.99 | 118000 | 100 | 11.8
147900 | 42 | 14.79 | 109500 | 105 | 10.95 | 251800 | 105 | 25.18 | 124400 | 105 | 12.44
150200 | 44 | 15.02 | 114300 | 110 | 11.43 | 253100 | 110 | 25.31 | 129800 | 110 | 12.98
154300 | 46 | 15.43 | 115800 | 115 | 11.58 | 254200 | 115 | 25.42 | 130800 | 115 | 13.08
156200 | 48 | 15.62 | 117900 | 120 | 11.79 | 255500 | 120 | 25.55 | 132300 | 120 | 13.23
159300 | 50 | 15.93 | 122900 | 125 | 12.29 | 255500 | 125 | 25.55 | 136900 | 125 | 13.69
161400 | 52 | 16.14 | 127800 | 130 | 12.78 | 255900 | 130 | 25.59 | 143800 | 130 | 14.38
164000 | 54 | 16.4 | 133200 | 135 | 13.32 | 256300 | 135 | 25.63 | 148300 | 135 | 14.83
166900 | 56 | 16.69 | 134300 | 140 | 13.43 | 257100 | 140 | 25.71 | 147700 | 140 | 14.77
167800 | 58 | 16.78 | 136600 | 145 | 13.66 | 258200 | 145 | 25.82 | 148800 | 145 | 14.88
170700 | 60 | 17.07 | 142500 | 150 | 14.25 | 257500 | 150 | 25.75 | 152900 | 150 | 15.29
173700 | 62 | 17.37 | 149000 | 155 | 14.9 | 257700 | 155 | 25.77 | 159100 | 155 | 15.91
174500 | 64 | 17.45 | 154200 | 160 | 15.42 | 257900 | 160 | 25.79 | 162000 | 160 | 16.2
177800 | 66 | 17.78 | 154300 | 165 | 15.43 | 258300 | 165 | 25.83 | 160000 | 165 | 16
179900 | 68 | 17.99 | 156100 | 170 | 15.61 | 258700 | 170 | 25.87 | 160600 | 170 | 16.06
181100 | 70 | 18.11 | 162900 | 175 | 16.29 |  |  |  | 164300 | 175 | 16.43
184100 | 72 | 18.41 | 170400 | 180 | 17.04 |  |  |  | 169700 | 180 | 16.97
185500 | 74 | 18.55 | 174200 | 185 | 17.42 |  |  |  | 171400 | 185 | 17.14
187600 | 76 | 18.76 | 172400 | 190 | 17.24 |  |  |  | 168100 | 190 | 16.81
190600 | 78 | 19.06 | 173400 | 195 | 17.34 |  |  |  | 168400 | 195 | 16.84
191400 | 80 | 19.14 | 180400 | 200 | 18.04 |  |  |  | 172100 | 200 | 17.21
194000 | 82 | 19.4 | 188300 | 205 | 18.83 |  |  |  | 176800 | 205 | 17.68
196300 | 84 | 19.63 | 189800 | 210 | 18.98 |  |  |  | 177400 | 210 | 17.74
196900 | 86 | 19.69 | 185800 | 215 | 18.58 |  |  |  | 173900 | 215 | 17.39
199500 | 88 | 19.95 | 186200 | 220 | 18.62 |  |  |  | 174200 | 220 | 17.42
201000 | 90 | 20.1 | 193700 | 225 | 19.37 |  |  |  | 177900 | 225 | 17.79
202000 | 92 | 20.2 | 201200 | 230 | 20.12 |  |  |  | 181600 | 230 | 18.16
205200 | 94 | 20.52 | 200300 | 235 | 20.03 |  |  |  | 181600 | 235 | 18.16
205900 | 96 | 20.59 | 194900 | 240 | 19.49 |  |  |  | 177700 | 240 | 17.77
207200 | 98 | 20.72 | 195100 | 245 | 19.51 |  |  |  | 178300 | 245 | 17.83
210600 | 100 | 21.06 | 202900 | 250 | 20.29 |  |  |  | 182100 | 250 | 18.21
211000 | 102 | 21.1 | 209900 | 255 | 20.99 |  |  |  | 185500 | 255 | 18.55
212500 | 104 | 21.25 | 206700 | 260 | 20.67 |  |  |  | 184400 | 260 | 18.44
215300 | 106 | 21.53 | 200200 | 265 | 20.02 |  |  |  | 180900 | 265 | 18.09
216100 | 108 | 21.61 | 200800 | 270 | 20.08 |  |  |  | 181300 | 270 | 18.13
217800 | 110 | 21.78 | 209000 | 275 | 20.9 |  |  |  | 185300 | 275 | 18.53
220300 | 112 | 22.03 | 215100 | 280 | 21.51 |  |  |  | 187600 | 280 | 18.76
221700 | 114 | 22.17 | 210500 | 285 | 21.05 |  |  |  | 186400 | 285 | 18.64
222300 | 116 | 22.23 | 203600 | 290 | 20.36 |  |  |  | 183000 | 290 | 18.3
224200 | 118 | 22.42 | 205700 | 295 | 20.57 |  |  |  | 183700 | 295 | 18.37
226400 | 120 | 22.64 | 213800 | 300 | 21.38 |  |  |  | 187900 | 300 | 18.79
227500 | 122 | 22.75 | 219200 | 305 | 21.92 |  |  |  | 189400 | 305 | 18.94
228300 | 124 | 22.83 | 212900 | 310 | 21.29 |  |  |  | 187900 | 310 | 18.79
230300 | 126 | 23.03 | 206500 | 315 | 20.65 |  |  |  | 185100 | 315 | 18.51
231300 | 128 | 23.13 | 209600 | 320 | 20.96 |  |  |  | 185900 | 320 | 18.59
232100 | 130 | 23.21 | 217300 | 325 | 21.73 |  |  |  | 190000 | 325 | 19
234400 | 132 | 23.44 | 221500 | 330 | 22.15
234800 | 134 | 23.48 | 214900 | 335 | 21.49
235600 | 136 | 23.56 | 208900 | 340 | 20.89
238600 | 138 | 23.86 | 212700 | 345 | 21.27
238400 | 140 | 23.84 | 220300 | 350 | 22.03
238800 | 142 | 23.88 | 223200 | 355 | 22.32
242000 | 144 | 24.2 | 216000 | 360 | 21.6
241900 | 146 | 24.19 | 210900 | 365 | 21.09
241700 | 148 | 24.17 | 215800 | 370 | 21.58
244900 | 150 | 24.49 | 222800 | 375 | 22.28
245400 | 152 | 24.54
244700 | 154 | 24.47
247000 | 156 | 24.7
248000 | 158 | 24.8
247400 | 160 | 24.74
249200 | 162 | 24.92
250900 | 164 | 25.09
249200 | 166 | 24.92
250700 | 168 | 25.07
253700 | 170 | 25.37
252000 | 172 | 25.2
252700 | 174 | 25.27
255500 | 176 | 25.55
254200 | 178 | 25.42
254400 | 180 | 25.44
257500 | 182 | 25.75
256200 | 184 | 25.62
255600 | 186 | 25.56
259100 | 188 | 25.91
258400 | 190 | 25.84
257000 | 192 | 25.7
260400 | 194 | 26.04
260500 | 196 | 26.05
258800 | 198 | 25.88
261200 | 200 | 26.12
262100 | 202 | 26.21
260200 | 204 | 26.02
262000 | 206 | 26.2
263600 | 208 | 26.36
261500 | 210 | 26.15
262700 | 212 | 26.27
264800 | 214 | 26.48
262700 | 216 | 26.27
263300 | 218 | 26.33
266100 | 220 | 26.61
264100 | 222 | 26.41
264100 | 224 | 26.41
267100 | 226 | 26.71
265700 | 228 | 26.57
264900 | 230 | 26.49
267900 | 232 | 26.79
266900 | 234 | 26.69
265400 | 236 | 26.54
268700 | 238 | 26.87
268600 | 240 | 26.86
266400 | 242 | 26.64
268900 | 244 | 26.89
269700 | 246 | 26.97
267100 | 248 | 26.71
269100 | 250 | 26.91
270600 | 252 | 27.06
267800 | 254 | 26.78
269100 | 256 | 26.91
271300 | 258 | 27.13
269100 | 260 | 26.91
269500 | 262 | 26.95
272000 | 264 | 27.2
269900 | 266 | 26.99
269800 | 268 | 26.98
272500 | 270 | 27.25
270800 | 272 | 27.08
270000 | 274 | 27
273000 | 276 | 27.3
272100 | 278 | 27.21
270800 | 280 | 27.08
273300 | 282 | 27.33
273100 | 284 | 27.31
271600 | 286 | 27.16
273400 | 288 | 27.34
273900 | 290 | 27.39
272100 | 292 | 27.21
273500 | 294 | 27.35
274500 | 296 | 27.45
272300 | 298 | 27.23
273200 | 300 | 27.32
274800 | 302 | 27.48
272800 | 304 | 27.28
273200 | 306 | 27.32
275500 | 308 | 27.55
273300 | 310 | 27.33
273100 | 312 | 27.31
275600 | 314 | 27.56
274100 | 316 | 27.41
273500 | 318 | 27.35
276100 | 320 | 27.61
275100 | 322 | 27.51
274000 | 324 | 27.4
275800 | 326 | 27.58
275600 | 328 | 27.56
274700 | 330 | 27.47
276000 | 332 | 27.6
276200 | 334 | 27.62
274700 | 336 | 27.47
275700 | 338 | 27.57
276400 | 340 | 27.64
274900 | 342 | 27.49
275800 | 344 | 27.58
277700 | 346 | 27.77
274700 | 348 | 27.47
275200 | 350 | 27.52
277700 | 352 | 27.77
275400 | 354 | 27.54
275300 | 356 | 27.53
277900 | 358 | 27.79
276200 | 360 | 27.62
275500 | 362 | 27.55
277800 | 364 | 27.78
276700 | 366 | 27.67
275600 | 368 | 27.56
277800 | 370 | 27.78
277500 | 372 | 27.75
276200 | 374 | 27.62
277700 | 376 | 27.77
277900 | 378 | 27.79
276300 | 380 | 27.63
277500 | 382 | 27.75
278200 | 384 | 27.82
276900 | 386 | 27.69
277400 | 388 | 27.74
278400 | 390 | 27.84
276900 | 392 | 27.69
277100 | 394 | 27.71
278300 | 396 | 27.83
277200 | 398 | 27.72

## 0.1%
| Riebeeck |  |  | Hercules |  |  | Dwaalboom |  |  | Jupiter
| Time | Complex Modulus |  | Time | Complex Modulus |  | Time | Complex Modulus |  | Time | Complex Modulus
| [s] | [Pa] |  | [s] | [Pa] |  | [s] | [Pa] |  | [s] | [Pa]
69070 | 5 | 6.907 | 52740 | 5 | 5.274 | 62550 | 5 | 6.255 | 300500 | 5 | 30.05
75410 | 10 | 7.541 | 40980 | 10 | 4.098 | 66820 | 10 | 6.682 | 145700 | 10 | 14.57
96660 | 15 | 9.666 | 61700 | 15 | 6.17 | 82910 | 15 | 8.291 | 83040 | 15 | 8.304
109400 | 20 | 10.94 | 79170 | 20 | 7.917 | 95090 | 20 | 9.509 | 38500 | 20 | 3.85
115900 | 25 | 11.59 | 84810 | 25 | 8.481 | 107400 | 25 | 10.74 | 45830 | 25 | 4.583
118500 | 30 | 11.85 | 80810 | 30 | 8.081 | 114200 | 30 | 11.42 | 79160 | 30 | 7.916
124400 | 35 | 12.44 | 82330 | 35 | 8.233 | 127800 | 35 | 12.78 | 94900 | 35 | 9.49
132400 | 40 | 13.24 | 90660 | 40 | 9.066 | 143200 | 40 | 14.32 | 89670 | 40 | 8.967
138400 | 45 | 13.84 | 97990 | 45 | 9.799 | 158500 | 45 | 15.85 | 82620 | 45 | 8.262
146100 | 50 | 14.61 | 103700 | 50 | 10.37 | 178800 | 50 | 17.88 | 90660 | 50 | 9.066
152400 | 55 | 15.24 | 105100 | 55 | 10.51 | 191700 | 55 | 19.17 | 103800 | 55 | 10.38
161300 | 60 | 16.13 | 110000 | 60 | 11 | 210200 | 60 | 21.02 | 111800 | 60 | 11.18
166900 | 65 | 16.69 | 117000 | 65 | 11.7 | 226600 | 65 | 22.66 | 111800 | 65 | 11.18
171700 | 70 | 17.17 | 123700 | 70 | 12.37 | 242300 | 70 | 24.23 | 110800 | 70 | 11.08
180300 | 75 | 18.03 | 130100 | 75 | 13.01 | 253400 | 75 | 25.34 | 116600 | 75 | 11.66
189000 | 80 | 18.9 | 133200 | 80 | 13.32 | 254600 | 80 | 25.46 | 125200 | 80 | 12.52
200300 | 85 | 20.03 | 139800 | 85 | 13.98 | 258700 | 85 | 25.87 | 131400 | 85 | 13.14
204000 | 90 | 20.4 | 146900 | 90 | 14.69 | 264200 | 90 | 26.42 | 131500 | 90 | 13.15
207700 | 95 | 20.77 | 154800 | 95 | 15.48 | 271900 | 95 | 27.19 | 131400 | 95 | 13.14
217500 | 100 | 21.75 | 162100 | 100 | 16.21 | 273900 | 100 | 27.39 | 136500 | 100 | 13.65
228600 | 105 | 22.86 | 166000 | 105 | 16.6 | 267900 | 105 | 26.79 | 144400 | 105 | 14.44
237900 | 110 | 23.79 | 173700 | 110 | 17.37 | 268600 | 110 | 26.86 | 149400 | 110 | 14.94
238400 | 115 | 23.84 | 181300 | 115 | 18.13 | 275100 | 115 | 27.51 | 148100 | 115 | 14.81
240200 | 120 | 24.02 | 190400 | 120 | 19.04 | 281800 | 120 | 28.18 | 146300 | 120 | 14.63
247600 | 125 | 24.76 | 197000 | 125 | 19.7 | 281100 | 125 | 28.11 | 151800 | 125 | 15.18
258000 | 130 | 25.8 | 200800 | 130 | 20.08 | 273100 | 130 | 27.31 | 159700 | 130 | 15.97
263900 | 135 | 26.39 | 208200 | 135 | 20.82 | 273500 | 135 | 27.35 | 163000 | 135 | 16.3
260600 | 140 | 26.06 | 216400 | 140 | 21.64 | 281400 | 140 | 28.14 | 160000 | 140 | 16
259900 | 145 | 25.99 | 225400 | 145 | 22.54 | 287400 | 145 | 28.74 | 159000 | 145 | 15.9
266600 | 150 | 26.66 | 229600 | 150 | 22.96 | 284800 | 150 | 28.48 | 163200 | 150 | 16.32
275500 | 155 | 27.55 | 231500 | 155 | 23.15 | 276300 | 155 | 27.63 | 170200 | 155 | 17.02
277900 | 160 | 27.79 | 237100 | 160 | 23.71 | 276500 | 160 | 27.65 | 172300 | 160 | 17.23
273100 | 165 | 27.31 | 244900 | 165 | 24.49 | 286500 | 165 | 28.65 | 167800 | 165 | 16.78
270200 | 170 | 27.02 | 252100 | 170 | 25.21 | 290800 | 170 | 29.08 | 166500 | 170 | 16.65
277200 | 175 | 27.72 | 252900 | 175 | 25.29 | 286700 | 175 | 28.67 | 170800 | 175 | 17.08
284300 | 180 | 28.43 | 252400 | 180 | 25.24 |  |  |  | 177200 | 180 | 17.72
286000 | 185 | 28.6 | 256200 | 185 | 25.62 |  |  |  | 177900 | 185 | 17.79
277600 | 190 | 27.76 | 263200 | 190 | 26.32 |  |  |  | 172300 | 190 | 17.23
274300 | 195 | 27.43 | 267900 | 195 | 26.79 |  |  |  | 171100 | 195 | 17.11
283100 | 200 | 28.31 | 266200 | 200 | 26.62 |  |  |  | 176000 | 200 | 17.6
290200 | 205 | 29.02 | 263900 | 205 | 26.39 |  |  |  | 181900 | 205 | 18.19
288500 | 210 | 28.85 | 267200 | 210 | 26.72 |  |  |  | 181400 | 210 | 18.14
284000 | 215 | 28.4 | 273900 | 215 | 27.39 |  |  |  | 175300 | 215 | 17.53
284500 | 220 | 28.45 | 276900 | 220 | 27.69 |  |  |  | 174300 | 220 | 17.43
288700 | 225 | 28.87 | 274000 | 225 | 27.4 |  |  |  | 179600 | 225 | 17.96
292900 | 230 | 29.29 | 271400 | 230 | 27.14 |  |  |  | 184800 | 230 | 18.48
291700 | 235 | 29.17 | 274400 | 235 | 27.44 |  |  |  | 183700 | 235 | 18.37
288100 | 240 | 28.81 | 280500 | 240 | 28.05 |  |  |  | 177000 | 240 | 17.7
287300 | 245 | 28.73 | 282400 | 245 | 28.24 |  |  |  | 176600 | 245 | 17.66
292000 | 250 | 29.2 | 278600 | 250 | 27.86 |  |  |  | 182800 | 250 | 18.28
296300 | 255 | 29.63 | 275400 | 255 | 27.54 |  |  |  | 187500 | 255 | 18.75
293600 | 260 | 29.36 | 278800 | 260 | 27.88 |  |  |  | 185000 | 260 | 18.5
289100 | 265 | 28.91 | 285100 | 265 | 28.51 |  |  |  | 178400 | 265 | 17.84
289500 | 270 | 28.95 | 286000 | 270 | 28.6 |  |  |  | 179000 | 270 | 17.9
294500 | 275 | 29.45 | 281200 | 275 | 28.12 |  |  |  | 185600 | 275 | 18.56
298200 | 280 | 29.82 | 278400 | 280 | 27.84 |  |  |  | 189600 | 280 | 18.96
294900 | 285 | 29.49 | 282800 | 285 | 28.28 |  |  |  | 186400 | 285 | 18.64
290400 | 290 | 29.04 | 288200 | 290 | 28.82 |  |  |  | 180300 | 290 | 18.03
291200 | 295 | 29.12 | 288900 | 295 | 28.89 |  |  |  | 181100 | 295 | 18.11
296600 | 300 | 29.66 | 284100 | 300 | 28.41
299100 | 305 | 29.91 | 281600 | 305 | 28.16
295500 | 310 | 29.55 | 286500 | 310 | 28.65
292000 | 315 | 29.2 | x | 1-x | ln(1-x)
293300 | 320 | 29.33 | #DIV/0! | #DIV/0! | #DIV/0!
298400 | 325 | 29.84 | #DIV/0! | #DIV/0! | #DIV/0!
300100 | 330 | 30.01 | #DIV/0! | #DIV/0! | #DIV/0!
296600 | 335 | 29.66 | #DIV/0! | #DIV/0! | #DIV/0!
293500 | 340 | 29.35 | #DIV/0! | #DIV/0! | #DIV/0!
294900 | 345 | 29.49 | #DIV/0! | #DIV/0! | #DIV/0!
299500 | 350 | 29.95 | #DIV/0! | #DIV/0! | #DIV/0!
300700 | 355 | 30.07 | #DIV/0! | #DIV/0! | #DIV/0!
296900 | 360 | 29.69 | #DIV/0! | #DIV/0! | #DIV/0!
294300 | 365 | 29.43
296500 | 370 | 29.65
300500 | 375 | 30.05
301300 | 380 | 30.13
297300 | 385 | 29.73
390 | 28.85 | 288500

## 0.2%
| Riebeeck |  |  | Hercules |  |  | Dwaalboom |  |  | Jupiter
| Time | Complex Modulus |  | Time | Complex Modulus |  | Time | Complex Modulus |  | Time | Complex Modulus
| [s] | [Pa] |  | [s] | [Pa] |  | [s] | [Pa] |  | [s] | [Pa]
69340 | 5 | 6.934 | 168000 | 5 | 16.8 | 54070 | 5 | 5.407 | 82000 | 5 | 8.2
33320 | 10 | 3.332 | 19950 | 10 | 1.995 | 55930 | 10 | 5.593 | 16810 | 10 | 1.681
63240 | 15 | 6.324 | 55280 | 15 | 5.528 | 70220 | 15 | 7.022 | 45120 | 15 | 4.512
86210 | 20 | 8.621 | 85800 | 20 | 8.58 | 80840 | 20 | 8.084 | 60960 | 20 | 6.096
89070 | 25 | 8.907 | 86660 | 25 | 8.666 | 90510 | 25 | 9.051 | 67980 | 25 | 6.798
80060 | 30 | 8.006 | 73710 | 30 | 7.371 | 95460 | 30 | 9.546 | 69280 | 30 | 6.928
79020 | 35 | 7.902 | 70150 | 35 | 7.015 | 106200 | 35 | 10.62 | 75570 | 35 | 7.557
88100 | 40 | 8.81 | 79900 | 40 | 7.99 | 119800 | 40 | 11.98 | 87920 | 40 | 8.792
96140 | 45 | 9.614 | 88600 | 45 | 8.86 | 133300 | 45 | 13.33 | 97410 | 45 | 9.741
100600 | 50 | 10.06 | 91910 | 50 | 9.191 | 151300 | 50 | 15.13 | 107700 | 50 | 10.77
100700 | 55 | 10.07 | 91210 | 55 | 9.121 | 163200 | 55 | 16.32 | 113600 | 55 | 11.36
105200 | 60 | 10.52 | 94530 | 60 | 9.453 | 181700 | 60 | 18.17 | 123100 | 60 | 12.31
111300 | 65 | 11.13 | 100700 | 65 | 10.07 | 199100 | 65 | 19.91 | 132800 | 65 | 13.28
116000 | 70 | 11.6 | 105600 | 70 | 10.56 | 215900 | 70 | 21.59 | 140900 | 70 | 14.09
121100 | 75 | 12.11 | 110800 | 75 | 11.08 | 229700 | 75 | 22.97 | 150000 | 75 | 15
124500 | 80 | 12.45 | 114000 | 80 | 11.4 | 232600 | 80 | 23.26 | 157400 | 80 | 15.74
130500 | 85 | 13.05 | 120100 | 85 | 12.01 | 238700 | 85 | 23.87 | 166600 | 85 | 16.66
135600 | 90 | 13.56 | 125400 | 90 | 12.54 | 247000 | 90 | 24.7 | 173200 | 90 | 17.32
140800 | 95 | 14.08 | 130600 | 95 | 13.06 | 255700 | 95 | 25.57 | 178600 | 95 | 17.86
146500 | 100 | 14.65 | 136800 | 100 | 13.68 | 257400 | 100 | 25.74 | 185100 | 100 | 18.51
151100 | 105 | 15.11 | 141300 | 105 | 14.13 | 254100 | 105 | 25.41 | 192100 | 105 | 19.21
157400 | 110 | 15.74 | 148200 | 110 | 14.82 | 253900 | 110 | 25.39 | 198000 | 110 | 19.8
162500 | 115 | 16.25 | 153700 | 115 | 15.37 | 260100 | 115 | 26.01 | 200700 | 115 | 20.07
168600 | 120 | 16.86 | 159900 | 120 | 15.99 | 266200 | 120 | 26.62 | 203600 | 120 | 20.36
173700 | 125 | 17.37 | 166500 | 125 | 16.65 | 264200 | 125 | 26.42 | 206700 | 125 | 20.67
178500 | 130 | 17.85 | 171700 | 130 | 17.17 | 258200 | 130 | 25.82 | 212300 | 130 | 21.23
184300 | 135 | 18.43 | 179400 | 135 | 17.94 | 258100 | 135 | 25.81 | 215600 | 135 | 21.56
188900 | 140 | 18.89 | 185100 | 140 | 18.51 | 265000 | 140 | 26.5 | 215200 | 140 | 21.52
194900 | 145 | 19.49 | 192600 | 145 | 19.26 | 271100 | 145 | 27.11 | 216500 | 145 | 21.65
197800 | 150 | 19.78 | 198500 | 150 | 19.85 | 267800 | 150 | 26.78 | 218100 | 150 | 21.81
201300 | 155 | 20.13 | 204200 | 155 | 20.42 | 260400 | 155 | 26.04 | 222700 | 155 | 22.27
205800 | 160 | 20.58 | 211200 | 160 | 21.12 | 260800 | 160 | 26.08 | 224500 | 160 | 22.45
209200 | 165 | 20.92 | 216000 | 165 | 21.6 | 269300 | 165 | 26.93 | 222600 | 165 | 22.26
214100 | 170 | 21.41 | 222300 | 170 | 22.23 | 273800 | 170 | 27.38 | 223200 | 170 | 22.32
215100 | 175 | 21.51 | 226900 | 175 | 22.69 |  |  |  | 224800 | 175 | 22.48
217400 | 180 | 21.74 | 231800 | 180 | 23.18 |  |  |  | 228700 | 180 | 22.87
220800 | 185 | 22.08 | 236800 | 185 | 23.68 |  |  |  | 229800 | 185 | 22.98
222800 | 190 | 22.28 | 240800 | 190 | 24.08 |  |  |  | 227000 | 190 | 22.7
226200 | 195 | 22.62 | 245500 | 195 | 24.55 |  |  |  | 227500 | 195 | 22.75
226300 | 200 | 22.63 | 247800 | 200 | 24.78 |  |  |  | 229100 | 200 | 22.91
227600 | 205 | 22.76 | 251000 | 205 | 25.1 |  |  |  | 232300 | 205 | 23.23
230500 | 210 | 23.05 | 254600 | 210 | 25.46 |  |  |  | 233300 | 210 | 23.33
231500 | 215 | 23.15 | 257500 | 215 | 25.75 |  |  |  | 229800 | 215 | 22.98
233500 | 220 | 23.35 | 260800 | 220 | 26.08 |  |  |  | 230200 | 220 | 23.02
233100 | 225 | 23.31 | 261900 | 225 | 26.19 |  |  |  | 232600 | 225 | 23.26
233300 | 230 | 23.33 | 263400 | 230 | 26.34 |  |  |  | 235300 | 230 | 23.53
236200 | 235 | 23.62 | 265900 | 235 | 26.59 |  |  |  | 235800 | 235 | 23.58
237600 | 240 | 23.76 | 268100 | 240 | 26.81
239200 | 245 | 23.92 | 270100 | 245 | 27.01
238800 | 250 | 23.88 | 270600 | 250 | 27.06
238400 | 255 | 23.84 | 271200 | 255 | 27.12
241400 | 260 | 24.14 | 273100 | 260 | 27.31
242000 | 265 | 24.2 | 274900 | 265 | 27.49
242800 | 270 | 24.28 | 275900 | 270 | 27.59
242900 | 275 | 24.29 | 276100 | 275 | 27.61
242500 | 280 | 24.25 | 276200 | 280 | 27.62
244700 | 285 | 24.47 | 277800 | 285 | 27.78
244600 | 290 | 24.46 | 279300 | 290 | 27.93
244900 | 295 | 24.49 | 279600 | 295 | 27.96
245600 | 300 | 24.56 | 279900 | 300 | 27.99
244600 | 305 | 24.46 | 279600 | 305 | 27.96
246700 | 310 | 24.67 | 281200 | 310 | 28.12
247400 | 315 | 24.74 | 282500 | 315 | 28.25
246600 | 320 | 24.66 | 282200 | 320 | 28.22
247800 | 325 | 24.78 | 282500 | 325 | 28.25
247800 | 330 | 24.78 | 282100 | 330 | 28.21
248800 | 335 | 24.88 | 283500 | 335 | 28.35
282200 | 340 | 28.22 | 284800 | 340 | 28.48
283000 | 345 | 28.3
283600 | 350 | 28.36
284900 | 355 | 28.49
286100 | 360 | 28.61
288000 | 365 | 28.8
288500 | 370 | 28.85
288600 | 375 | 28.86
289600 | 380 | 28.96
291700 | 385 | 29.17
293500 | 390 | 29.35
293400 | 395 | 29.34
293300 | 400 | 29.33
294200 | 405 | 29.42
295900 | 410 | 29.59
297500 | 415 | 29.75
297200 | 420 | 29.72
296700 | 425 | 29.67
298700 | 430 | 29.87
299600 | 435 | 29.96
301000 | 440 | 30.1
300600 | 445 | 30.06
300600 | 450 | 30.06
301400 | 455 | 30.14
303000 | 460 | 30.3
304600 | 465 | 30.46
303500 | 470 | 30.35
303300 | 475 | 30.33
304700 | 480 | 30.47
306300 | 485 | 30.63
306900 | 490 | 30.69
306200 | 495 | 30.62
305900 | 500 | 30.59
307300 | 505 | 30.73
309000 | 510 | 30.9

## 0.3%
| Riebeeck |  |  | Hercules |  |  | Dwaalboom |  |  | Jupiter
| Time | Complex Modulus |  | Time | Complex Modulus |  | Time | Complex Modulus |  | Time | Complex Modulus
| [s] | [Pa] |  | [s] | [Pa] |  | [s] | [Pa] |  | [s] | [Pa]
218000 | 5 | 21.8 | 5421 | 5 | 0.5421 | 41150 | 5 | 4.115 | 35000 | 5 | 3.5
21250 | 10 | 2.125 | 4988 | 10 | 0.4988 | 39380 | 10 | 3.938 | 35420 | 10 | 3.542
56590 | 15 | 5.659 | 5826 | 15 | 0.5826 | 48830 | 15 | 4.883 | 41650 | 15 | 4.165
97050 | 20 | 9.705 | 6653 | 20 | 0.6653 | 55630 | 20 | 5.563 | 45820 | 20 | 4.582
92990 | 25 | 9.299 | 6603 | 25 | 0.6603 | 62980 | 25 | 6.298 | 52560 | 25 | 5.256
70620 | 30 | 7.062 | 8944 | 30 | 0.8944 | 67730 | 30 | 6.773 | 57170 | 30 | 5.717
61270 | 35 | 6.127 | 10900 | 35 | 1.09 | 75970 | 35 | 7.597 | 63590 | 35 | 6.359
71910 | 40 | 7.191 | 13460 | 40 | 1.346 | 86390 | 40 | 8.639 | 70980 | 40 | 7.098
82520 | 45 | 8.252 | 15210 | 45 | 1.521 | 95880 | 45 | 9.588 | 64520 | 45 | 6.452
83300 | 50 | 8.33 | 18100 | 50 | 1.81 | 111000 | 50 | 11.1 | 74270 | 50 | 7.427
78790 | 55 | 7.879 | 20100 | 55 | 2.01 | 122800 | 55 | 12.28 | 87390 | 55 | 8.739
79020 | 60 | 7.902 | 23100 | 60 | 2.31 | 140700 | 60 | 14.07 | 102300 | 60 | 10.23
84170 | 65 | 8.417 | 26480 | 65 | 2.648 | 158400 | 65 | 15.84 | 113900 | 65 | 11.39
89110 | 70 | 8.911 | 29120 | 70 | 2.912 | 175300 | 70 | 17.53 | 125600 | 70 | 12.56
92360 | 75 | 9.236 | 33260 | 75 | 3.326 | 193200 | 75 | 19.32 | 141200 | 75 | 14.12
93020 | 80 | 9.302 | 35840 | 80 | 3.584 | 203900 | 80 | 20.39 | 152000 | 80 | 15.2
96360 | 85 | 9.636 | 40280 | 85 | 4.028 | 216800 | 85 | 21.68 | 165600 | 85 | 16.56
100600 | 90 | 10.06 | 44530 | 90 | 4.453 | 226600 | 90 | 22.66 | 176800 | 90 | 17.68
104500 | 95 | 10.45 | 48680 | 95 | 4.868 | 235100 | 95 | 23.51 | 188500 | 95 | 18.85
109400 | 100 | 10.94 | 54460 | 100 | 5.446 | 240800 | 100 | 24.08 | 198000 | 100 | 19.8
111400 | 105 | 11.14 | 58110 | 105 | 5.811 | 242900 | 105 | 24.29 | 202200 | 105 | 20.22
116400 | 110 | 11.64 | 64460 | 110 | 6.446 | 246700 | 110 | 24.67 | 208500 | 110 | 20.85
120700 | 115 | 12.07 | 69330 | 115 | 6.933 | 250400 | 115 | 25.04 | 214200 | 115 | 21.42
125800 | 120 | 12.58 | 75040 | 120 | 7.504 | 254400 | 120 | 25.44 | 220400 | 120 | 22.04
130800 | 125 | 13.08 | 81880 | 125 | 8.188 | 255600 | 125 | 25.56 | 222900 | 125 | 22.29
132800 | 130 | 13.28 | 86350 | 130 | 8.635 | 255200 | 130 | 25.52 | 222200 | 130 | 22.22
138100 | 135 | 13.81 | 94410 | 135 | 9.441 | 256400 | 135 | 25.64 | 224200 | 135 | 22.42
143200 | 140 | 14.32 | 100300 | 140 | 10.03 | 259000 | 140 | 25.9 | 228400 | 140 | 22.84
149900 | 145 | 14.99 | 108100 | 145 | 10.81 | 261300 | 145 | 26.13 | 232000 | 145 | 23.2
154200 | 150 | 15.42 | 115800 | 150 | 11.58 | 260900 | 150 | 26.09 | 232100 | 150 | 23.21
156300 | 155 | 15.63 | 121900 | 155 | 12.19 | 260100 | 155 | 26.01 | 229700 | 155 | 22.97
161700 | 160 | 16.17 | 131400 | 160 | 13.14 | 260900 | 160 | 26.09 | 230800 | 160 | 23.08
167800 | 165 | 16.78 | 138100 | 165 | 13.81 | 262900 | 165 | 26.29 | 235100 | 165 | 23.51
174400 | 170 | 17.44 | 147000 | 170 | 14.7 | 273800 | 170 | 27.38 | 237800 | 170 | 23.78
177600 | 175 | 17.76 | 154500 | 175 | 15.45 |  |  |  | 236200 | 175 | 23.62
180000 | 180 | 18 | 161800 | 180 | 16.18 |  |  |  | 233400 | 180 | 23.34
185600 | 185 | 18.56 | 171200 | 185 | 17.12 |  |  |  | 234400 | 185 | 23.44
191900 | 190 | 19.19 | 178100 | 190 | 17.81 |  |  |  | 238300 | 190 | 23.83
198400 | 195 | 19.84 | 187600 | 195 | 18.76 |  |  |  | 239900 | 195 | 23.99
200500 | 200 | 20.05 | 194500 | 200 | 19.45 |  |  |  | 237900 | 200 | 23.79
202500 | 205 | 20.25 | 201900 | 205 | 20.19 |  |  |  | 235900 | 205 | 23.59
207700 | 210 | 20.77 | 210300 | 210 | 21.03 |  |  |  | 236500 | 210 | 23.65
214900 | 215 | 21.49 | 215800 | 215 | 21.58 |  |  |  | 240600 | 215 | 24.06
220600 | 220 | 22.06 | 224300 | 220 | 22.43 |  |  |  | 242100 | 220 | 24.21
221300 | 225 | 22.13 | 229600 | 225 | 22.96 |  |  |  | 239500 | 225 | 23.95
222700 | 230 | 22.27 | 234600 | 230 | 23.46 |  |  |  | 236600 | 230 | 23.66
227700 | 235 | 22.77 | 240800 | 235 | 24.08 |  |  |  | 287400 | 235 | 28.74
234600 | 240 | 23.46 | 246800 | 240 | 24.68 |  |  |  | 291600 | 240 | 29.16
238800 | 245 | 23.88 | 252700 | 245 | 25.27 |  |  |  | 291700 | 245 | 29.17
238300 | 250 | 23.83 | 254300 | 250 | 25.43 |  |  |  | 290000 | 250 | 29
239200 | 255 | 23.92 | 256800 | 255 | 25.68 |  |  |  | 289700 | 255 | 28.97
243700 | 260 | 24.37 | 261700 | 260 | 26.17 |  |  |  | 290600 | 260 | 29.06
250900 | 265 | 25.09 | 265600 | 265 | 26.56 |  |  |  | 291900 | 265 | 29.19
253800 | 270 | 25.38 | 270300 | 270 | 27.03 |  |  |  | 292200 | 270 | 29.22
251900 | 275 | 25.19 | 268900 | 275 | 26.89
252000 | 280 | 25.2 | 269900 | 280 | 26.99
256100 | 285 | 25.61 | 273900 | 285 | 27.39
262000 | 290 | 26.2 | 278900 | 290 | 27.89
263400 | 295 | 26.34 | 279900 | 295 | 27.99
260200 | 300 | 26.02 | 280000 | 300 | 28
259400 | 305 | 25.94 | 281400 | 305 | 28.14
263600 | 310 | 26.36 | 282700 | 310 | 28.27
269000 | 315 | 26.9 | 287300 | 315 | 28.73
269100 | 320 | 26.91 | 287400 | 320 | 28.74
265500 | 325 | 26.55 | 286300 | 325 | 28.63
265100 | 330 | 26.51 | 284700 | 330 | 28.47
269200 | 335 | 26.92 | 289000 | 335 | 28.9
273700 | 340 | 27.37 | 294000 | 340 | 29.4
273100 | 345 | 27.31 | 292400 | 345 | 29.24
269300 | 350 | 26.93 | 290300 | 350 | 29.03
269200 | 355 | 26.92 | 290000 | 355 | 29
273300 | 360 | 27.33 | 293300 | 360 | 29.33
277100 | 365 | 27.71 | 295200 | 365 | 29.52
275600 | 370 | 27.56
271900 | 375 | 27.19
272100 | 380 | 27.21
276300 | 385 | 27.63
279200 | 390 | 27.92
277100 | 395 | 27.71
273300 | 400 | 27.33
273800 | 405 | 27.38
278200 | 410 | 27.82
280400 | 415 | 28.04
278000 | 420 | 27.8
274700 | 425 | 27.47
275600 | 430 | 27.56
279800 | 435 | 27.98
273100 | 440 | 27.31
274800 | 445 | 27.48
275400 | 450 | 27.54
275500 | 455 | 27.55
276900 | 460 | 27.69
277400 | 465 | 27.74
277200 | 470 | 27.72
277000 | 475 | 27.7
277300 | 480 | 27.73

## 0.4%
| Riebeeck |  |  | Hercules |  |  | Dwaalboom |  |  | Jupiter
| Time | Complex Modulus |  | Time | Complex Modulus |  | Time | Complex Modulus |  | Time | Complex Modulus
| [s] | [Pa] |  | [s] | [Pa] |  | [s] | [Pa] |  | [s] | [Pa]
47640 | 5 | 4.764 | 3073 | 5 | 0.3073 | 13160 | 5 | 1.316 | 17760 | 5 | 1.776
41400 | 10 | 4.14 | 2180 | 10 | 0.218 | 13830 | 10 | 1.383 | 19590 | 10 | 1.959
30140 | 15 | 3.014 | 774.2 | 15 | 0.07742 | 16090 | 15 | 1.609 | 22360 | 15 | 2.236
17420 | 20 | 1.742 | 752.8 | 20 | 0.07528 | 18310 | 20 | 1.831 | 24790 | 20 | 2.479
16640 | 25 | 1.664 | 987 | 25 | 0.0987 | 22790 | 25 | 2.279 | 30420 | 25 | 3.042
26580 | 30 | 2.658 | 1338 | 30 | 0.1338 | 25710 | 30 | 2.571 | 35690 | 30 | 3.569
32340 | 35 | 3.234 | 1698 | 35 | 0.1698 | 23320 | 35 | 2.332 | 42690 | 35 | 4.269
31480 | 40 | 3.148 | 2467 | 40 | 0.2467 | 32230 | 40 | 3.223 | 50530 | 40 | 5.053
28980 | 45 | 2.898 | 3103 | 45 | 0.3103 | 40500 | 45 | 4.05 | 56370 | 45 | 5.637
31210 | 50 | 3.121 | 4191 | 50 | 0.4191 | 52610 | 50 | 5.261 | 66810 | 50 | 6.681
35210 | 55 | 3.521 | 4453 | 55 | 0.4453 | 63030 | 55 | 6.303 | 75120 | 55 | 7.512
38290 | 60 | 3.829 | 4886 | 60 | 0.4886 | 80170 | 60 | 8.017 | 86530 | 60 | 8.653
40400 | 65 | 4.04 | 6989 | 65 | 0.6989 | 97400 | 65 | 9.74 | 96490 | 65 | 9.649
42660 | 70 | 4.266 | 8468 | 70 | 0.8468 | 112300 | 70 | 11.23 | 105400 | 70 | 10.54
46940 | 75 | 4.694 | 10670 | 75 | 1.067 | 133900 | 75 | 13.39 | 118300 | 75 | 11.83
50020 | 80 | 5.002 | 11980 | 80 | 1.198 | 150100 | 80 | 15.01 | 128000 | 80 | 12.8
53570 | 85 | 5.357 | 14310 | 85 | 1.431 | 172600 | 85 | 17.26 | 140800 | 85 | 14.08
57780 | 90 | 5.778 | 16580 | 90 | 1.658 | 190400 | 90 | 19.04 | 150500 | 90 | 15.05
60940 | 95 | 6.094 | 18570 | 95 | 1.857 | 207900 | 95 | 20.79 | 160500 | 95 | 16.05
64870 | 100 | 6.487 | 21670 | 100 | 2.167 | 228400 | 100 | 22.84 | 172600 | 100 | 17.26
68000 | 105 | 6.8 | 23350 | 105 | 2.335 | 243800 | 105 | 24.38 | 181700 | 105 | 18.17
72980 | 110 | 7.298 | 27050 | 110 | 2.705 | 262400 | 110 | 26.24 | 193100 | 110 | 19.31
76410 | 115 | 7.641 | 30080 | 115 | 3.008 | 275100 | 115 | 27.51 | 199600 | 115 | 19.96
80600 | 120 | 8.06 | 33290 | 120 | 3.329 | 288700 | 120 | 28.87 | 206300 | 120 | 20.63
86120 | 125 | 8.612 | 37860 | 125 | 3.786 | 299400 | 125 | 29.94 | 213900 | 125 | 21.39
89950 | 130 | 8.995 | 40200 | 130 | 4.02 | 306200 | 130 | 30.62 | 220800 | 130 | 22.08
95270 | 135 | 9.527 | 45360 | 135 | 4.536 | 314000 | 135 | 31.4 | 227000 | 135 | 22.7
98680 | 140 | 9.868 | 48840 | 140 | 4.884 | 320000 | 140 | 32 | 229000 | 140 | 22.9
103100 | 145 | 10.31 | 53290 | 145 | 5.329 | 326000 | 145 | 32.6 | 231500 | 145 | 23.15
108300 | 150 | 10.83 | 58480 | 150 | 5.848 | 328400 | 150 | 32.84 | 236000 | 150 | 23.6
112400 | 155 | 11.24 | 61880 | 155 | 6.188 | 330100 | 155 | 33.01 | 240500 | 155 | 24.05
118200 | 160 | 11.82 | 68390 | 160 | 6.839 | 332700 | 160 | 33.27 | 243500 | 160 | 24.35
121700 | 165 | 12.17 | 72810 | 165 | 7.281 | 336000 | 165 | 33.6 | 242900 | 165 | 24.29
126600 | 170 | 12.66 | 79310 | 170 | 7.931 | 338300 | 170 | 33.83 | 243900 | 170 | 24.39
131300 | 175 | 13.13 | 85510 | 175 | 8.551 | 338700 | 175 | 33.87 | 246200 | 175 | 24.62
136200 | 180 | 13.62 | 90390 | 180 | 9.039 | 339200 | 180 | 33.92 | 249500 | 180 | 24.95
141800 | 185 | 14.18 | 99080 | 185 | 9.908 | 340200 | 185 | 34.02 | 251000 | 185 | 25.1
145400 | 190 | 14.54 | 104400 | 190 | 10.44 | 342900 | 190 | 34.29 | 249300 | 190 | 24.93
149900 | 195 | 14.99 | 112300 | 195 | 11.23 | 344100 | 195 | 34.41 | 249200 | 195 | 24.92
154500 | 200 | 15.45 | 118600 | 200 | 11.86 | 343700 | 200 | 34.37 | 251900 | 200 | 25.19
159500 | 205 | 15.95 | 125100 | 205 | 12.51 | 271000 | 205 | 27.1 | 256800 | 205 | 25.68
164500 | 210 | 16.45 | 133900 | 210 | 13.39 | 272400 | 210 | 27.24 | 255600 | 210 | 25.56
167800 | 215 | 16.78 | 140400 | 215 | 14.04 | 267300 | 215 | 26.73 | 251700 | 215 | 25.17
172500 | 220 | 17.25 | 150300 | 220 | 15.03 | 267000 | 220 | 26.7 | 253200 | 220 | 25.32
176500 | 225 | 17.65 | 156800 | 225 | 15.68 | 274300 | 225 | 27.43 | 255900 | 225 | 25.59
180800 | 230 | 18.08 | 164800 | 230 | 16.48 | 278000 | 230 | 27.8 | 212900 | 230 | 21.29
184900 | 235 | 18.49 | 173800 | 235 | 17.38 | 278100 | 235 | 27.81 | 223100 | 235 | 22.31
187600 | 240 | 18.76 | 182300 | 240 | 18.23 | 274400 | 240 | 27.44 | 226200 | 240 | 22.62
191100 | 245 | 19.11 | 192300 | 245 | 19.23 | 274900 | 245 | 27.49 | 232800 | 245 | 23.28
194600 | 250 | 19.46 | 197800 | 250 | 19.78 | 278500 | 250 | 27.85 | 241500 | 250 | 24.15
192800 | 255 | 19.28 | 205700 | 255 | 20.57 | 281400 | 255 | 28.14 | 249600 | 255 | 24.96
199300 | 260 | 19.93 | 213900 | 260 | 21.39 | 281000 | 260 | 28.1 | 250200 | 260 | 25.02
202500 | 265 | 20.25 | 223600 | 265 | 22.36 | 277400 | 265 | 27.74 | 248700 | 265 | 24.87
205900 | 270 | 20.59 | 232900 | 270 | 23.29 | 277400 | 270 | 27.74 | 252000 | 270 | 25.2
208700 | 275 | 20.87 | 236700 | 275 | 23.67 | 281300 | 275 | 28.13 | 256000 | 275 | 25.6
211600 | 280 | 21.16 | 243600 | 280 | 24.36 | 283500 | 280 | 28.35 | 259000 | 280 | 25.9
212900 | 285 | 21.29 | 250400 | 285 | 25.04 | 282000 | 285 | 28.2 | 256900 | 285 | 25.69
214600 | 290 | 21.46 | 258600 | 290 | 25.86 | 278300 | 290 | 27.83 | 256600 | 290 | 25.66
216900 | 295 | 21.69 | 265100 | 295 | 26.51 |  |  |  | 258000 | 295 | 25.8
218800 | 300 | 21.88 | 267800 | 300 | 26.78 |  |  |  | 261000 | 300 | 26.1
221300 | 305 | 22.13 | 273500 | 305 | 27.35 |  |  |  | 263400 | 305 | 26.34
221600 | 310 | 22.16 | 277700 | 310 | 27.77 |  |  |  | 263100 | 310 | 26.31
223000 | 315 | 22.3 | 283400 | 315 | 28.34 |  |  |  | 259400 | 315 | 25.94
224700 | 320 | 22.47 | 287600 | 320 | 28.76 |  |  |  | 261700 | 320 | 26.17
225400 | 325 | 22.54 | 289200 | 325 | 28.92 |  |  |  | 263600 | 325 | 26.36
226900 | 330 | 22.69 | 292600 | 330 | 29.26 |  |  |  | 264900 | 330 | 26.49
227900 | 335 | 22.79 | 295300 | 335 | 29.53 |  |  |  | 263300 | 335 | 26.33
228500 | 340 | 22.85 | 299200 | 340 | 29.92 |  |  |  | 262800 | 340 | 26.28
230100 | 345 | 23.01 | 301900 | 345 | 30.19 |  |  |  | 264200 | 345 | 26.42
231200 | 350 | 23.12 | 300900 | 350 | 30.09 |  |  |  | 265200 | 350 | 26.52
231700 | 355 | 23.17 | 302900 | 355 | 30.29
233000 | 360 | 23.3 | 306500 | 360 | 30.65
233100 | 365 | 23.31 | 310200 | 365 | 31.02
234200 | 370 | 23.42 | 311200 | 370 | 31.12
235000 | 375 | 23.5 | 308900 | 375 | 30.89
235600 | 380 | 23.56 | 309700 | 380 | 30.97
236100 | 385 | 23.61 | 313900 | 385 | 31.39
236300 | 390 | 23.63 | 317000 | 390 | 31.7
237400 | 395 | 23.74 | 316500 | 395 | 31.65
238400 | 400 | 23.84 | 313300 | 400 | 31.33
239100 | 405 | 23.91 | 314200 | 405 | 31.42
239100 | 410 | 23.91 | 320100 | 410 | 32.01
239700 | 415 | 23.97 | 322000 | 415 | 32.2
240000 | 420 | 24 | 320800 | 420 | 32.08
240900 | 425 | 24.09 | 317800 | 425 | 31.78
240600 | 430 | 24.06 | 317800 | 430 | 31.78
241200 | 435 | 24.12 | 324400 | 435 | 32.44
242200 | 440 | 24.22 | 323100 | 440 | 32.31
242200 | 445 | 24.22 | 323400 | 445 | 32.34
243000 | 450 | 24.3 | 235400 | 450 | 23.54
242800 | 455 | 24.28 | 236600 | 455 | 23.66
243100 | 460 | 24.31 | 237000 | 460 | 23.7
243100 | 465 | 24.31 | 238400 | 465 | 23.84
244100 | 470 | 24.41 | 240500 | 470 | 24.05
244000 | 475 | 24.4 | 242800 | 475 | 24.28
244700 | 480 | 24.47 | 243400 | 480 | 24.34
245200 | 485 | 24.52 | 243800 | 485 | 24.38
245100 | 490 | 24.51 | 244400 | 490 | 24.44
245800 | 495 | 24.58 | 246300 | 495 | 24.63
246700 | 500 | 24.67 | 247900 | 500 | 24.79
246400 | 505 | 24.64 | 248100 | 505 | 24.81
253100 | 510 | 25.31 | 247800 | 510 | 24.78
253800 | 515 | 25.38 | 248600 | 515 | 24.86
253200 | 520 | 25.32 | 250200 | 520 | 25.02
253400 | 525 | 25.34 | 251200 | 525 | 25.12
|  |  | 251500 | 530 | 25.15
|  |  | 250700 | 535 | 25.07

## 0.5%
| Riebeeck |  |  | Hercules |  |  | Dwaalboom |  |  | Jupiter
| Time | Complex Modulus |  | Time | Complex Modulus |  | Time | Complex Modulus |  | Time | Complex Modulus
| [s] | [Pa] |  | [s] | [Pa] |  | [s] | [Pa] |  | [s] | [Pa]
19420 | 5 | 1.942 | 2098 | 5 | 0.2098 | 9550 | 5 | 0.955 | 892 | 5 | 0.0892
15580 | 10 | 1.558 | 2486 | 10 | 0.2486 | 11000 | 10 | 1.1 | 1513 | 10 | 0.1513
17340 | 15 | 1.734 | 2938 | 15 | 0.2938 | 13060 | 15 | 1.306 | 2159 | 15 | 0.2159
21690 | 20 | 2.169 | 3249 | 20 | 0.3249 | 14670 | 20 | 1.467 | 2772 | 20 | 0.2772
24170 | 25 | 2.417 | 3830 | 25 | 0.383 | 18500 | 25 | 1.85 | 3817 | 25 | 0.3817
24200 | 30 | 2.42 | 4291 | 30 | 0.4291 | 23220 | 30 | 2.322 | 5385 | 30 | 0.5385
24970 | 35 | 2.497 | 5092 | 35 | 0.5092 | 29150 | 35 | 2.915 | 7062 | 35 | 0.7062
27650 | 40 | 2.765 | 5964 | 40 | 0.5964 | 36520 | 40 | 3.652 | 9435 | 40 | 0.9435
30750 | 45 | 3.075 | 6644 | 45 | 0.6644 | 41920 | 45 | 4.192 | 11250 | 45 | 1.125
34090 | 50 | 3.409 | 8071 | 50 | 0.8071 | 52250 | 50 | 5.225 | 14640 | 50 | 1.464
35580 | 55 | 3.558 | 8962 | 55 | 0.8962 | 62280 | 55 | 6.228 | 17540 | 55 | 1.754
38420 | 60 | 3.842 | 10170 | 60 | 1.017 | 75830 | 60 | 7.583 | 21500 | 60 | 2.15
42530 | 65 | 4.253 | 11560 | 65 | 1.156 | 89270 | 65 | 8.927 | 26150 | 65 | 2.615
46520 | 70 | 4.652 | 12500 | 70 | 1.25 | 101200 | 70 | 10.12 | 30030 | 70 | 3.003
51270 | 75 | 5.127 | 14430 | 75 | 1.443 | 120000 | 75 | 12 | 36410 | 75 | 3.641
53620 | 80 | 5.362 | 15530 | 80 | 1.553 | 136100 | 80 | 13.61 | 41220 | 80 | 4.122
58200 | 85 | 5.82 | 17490 | 85 | 1.749 | 156300 | 85 | 15.63 | 48740 | 85 | 4.874
63570 | 90 | 6.357 | 19140 | 90 | 1.914 | 171700 | 90 | 17.17 | 55360 | 90 | 5.536
69030 | 95 | 6.903 | 20520 | 95 | 2.052 | 186600 | 95 | 18.66 | 61490 | 95 | 6.149
74820 | 100 | 7.482 | 23120 | 100 | 2.312 | 204900 | 100 | 20.49 | 71100 | 100 | 7.11
77750 | 105 | 7.775 | 24390 | 105 | 2.439 | 219200 | 105 | 21.92 | 79230 | 105 | 7.923
83340 | 110 | 8.334 | 27170 | 110 | 2.717 | 234700 | 110 | 23.47 | 90210 | 110 | 9.021
89160 | 115 | 8.916 | 29260 | 115 | 2.926 | 244000 | 115 | 24.4 | 97880 | 115 | 9.788
95340 | 120 | 9.534 | 31520 | 120 | 3.152 | 253800 | 120 | 25.38 | 107000 | 120 | 10.7
100700 | 125 | 10.07 | 34650 | 125 | 3.465 | 262300 | 125 | 26.23 | 117700 | 125 | 11.77
103800 | 130 | 10.38 | 36360 | 130 | 3.636 | 268400 | 130 | 26.84 | 126900 | 130 | 12.69
109800 | 135 | 10.98 | 40090 | 135 | 4.009 | 273600 | 135 | 27.36 | 137900 | 135 | 13.79
115600 | 140 | 11.56 | 42150 | 140 | 4.215 | 278300 | 140 | 27.83 | 144500 | 140 | 14.45
122200 | 145 | 12.22 | 45350 | 145 | 4.535 | 283700 | 145 | 28.37 | 152400 | 145 | 15.24
127200 | 150 | 12.72 | 49120 | 150 | 4.912 | 285900 | 150 | 28.59 | 160200 | 150 | 16.02
130700 | 155 | 13.07 | 51360 | 155 | 5.136 | 285000 | 155 | 28.5 | 167000 | 155 | 16.7
136800 | 160 | 13.68 | 56080 | 160 | 5.608 | 286900 | 160 | 28.69 | 173200 | 160 | 17.32
142600 | 165 | 14.26 | 58330 | 165 | 5.833 | 293100 | 165 | 29.31 | 176100 | 165 | 17.61
149000 | 170 | 14.9 | 62650 | 170 | 6.265 | 297600 | 170 | 29.76 | 179800 | 170 | 17.98
152600 | 175 | 15.26 | 67480 | 175 | 6.748 | 295300 | 175 | 29.53 | 183200 | 175 | 18.32
155400 | 180 | 15.54 | 71710 | 180 | 7.171 | 292200 | 180 | 29.22 | 186800 | 180 | 18.68
161000 | 185 | 16.1 | 77460 | 185 | 7.746 | 293400 | 185 | 29.34 | 189200 | 185 | 18.92
166200 | 190 | 16.62 | 80350 | 190 | 8.035 | 300300 | 190 | 30.03 | 188800 | 190 | 18.88
171800 | 195 | 17.18 | 86030 | 195 | 8.603 | 186700 | 195 | 18.67 | 188900 | 195 | 18.89
174000 | 200 | 17.4 | 90950 | 200 | 9.095 | 198300 | 200 | 19.83 | 191700 | 200 | 19.17
176200 | 205 | 17.62 | 96020 | 205 | 9.602 | 207700 | 205 | 20.77 | 196300 | 205 | 19.63
180900 | 210 | 18.09 | 102700 | 210 | 10.27 | 221000 | 210 | 22.1 | 196600 | 210 | 19.66
185900 | 215 | 18.59 | 106300 | 215 | 10.63 | 232000 | 215 | 23.2 | 192600 | 215 | 19.26
190500 | 220 | 19.05 | 113200 | 220 | 11.32 | 242700 | 220 | 24.27 | 192100 | 220 | 19.21
191400 | 225 | 19.14 | 118300 | 225 | 11.83 | 247000 | 225 | 24.7 | 196200 | 225 | 19.62
192800 | 230 | 19.28 | 124600 | 230 | 12.46 | 251800 | 230 | 25.18 | 200300 | 230 | 20.03
196400 | 235 | 19.64 | 131700 | 235 | 13.17 | 258600 | 235 | 25.86 | 199300 | 235 | 19.93
200900 | 240 | 20.09 | 136700 | 240 | 13.67 | 264700 | 240 | 26.47 | 195200 | 240 | 19.52
204300 | 245 | 20.43 | 144500 | 245 | 14.45 | 268900 | 245 | 26.89 | 195100 | 245 | 19.51
204400 | 250 | 20.44 | 149800 | 250 | 14.98 | 269500 | 250 | 26.95 | 199100 | 250 | 19.91
205200 | 255 | 20.52 | 157600 | 255 | 15.76 | 273300 | 255 | 27.33 | 202100 | 255 | 20.21
208300 | 260 | 20.83 | 165300 | 260 | 16.53 | 275800 | 260 | 27.58 | 200500 | 260 | 20.05
211500 | 265 | 21.15 | 170600 | 265 | 17.06 | 275700 | 265 | 27.57 | 196900 | 265 | 19.69
213300 | 270 | 21.33 | 178800 | 270 | 17.88 | 277200 | 270 | 27.72 | 201000 | 270 | 20.1
213000 | 275 | 21.3 | 186200 | 275 | 18.62 | 280700 | 275 | 28.07 | 210200 | 275 | 21.02
213700 | 280 | 21.37 | 193100 | 280 | 19.31 | 284000 | 280 | 28.4 | 220500 | 280 | 22.05
216300 | 285 | 21.63 | 198600 | 285 | 19.86 | 283400 | 285 | 28.34 | 229400 | 285 | 22.94
218900 | 290 | 21.89 | 204600 | 290 | 20.46 | 281700 | 290 | 28.17 | 236100 | 290 | 23.61
220400 | 295 | 22.04 | 211600 | 295 | 21.16 | 283200 | 295 | 28.32 | 241900 | 295 | 24.19
220000 | 300 | 22 | 218200 | 300 | 21.82 | 287000 | 300 | 28.7 | 245600 | 300 | 24.56
220700 | 305 | 22.07 | 222900 | 305 | 22.29 | 289200 | 305 | 28.92 | 249700 | 305 | 24.97
222600 | 310 | 22.26 | 227200 | 310 | 22.72 | 288100 | 310 | 28.81 | 252200 | 310 | 25.22
224800 | 315 | 22.48 | 232500 | 315 | 23.25 | 286400 | 315 | 28.64 | 252600 | 315 | 25.26
225300 | 320 | 22.53 | 236900 | 320 | 23.69 | 287500 | 320 | 28.75 | 253500 | 320 | 25.35
224300 | 325 | 22.43 | 239200 | 325 | 23.92 | 290800 | 325 | 29.08 | 257600 | 325 | 25.76
224400 | 330 | 22.44 | 242600 | 330 | 24.26 | 292300 | 330 | 29.23 | 259400 | 330 | 25.94
226700 | 335 | 22.67 | 245900 | 335 | 24.59 | 291100 | 335 | 29.11 | 258600 | 335 | 25.86
228800 | 340 | 22.88 | 249300 | 340 | 24.93 | 289900 | 340 | 28.99 | 257700 | 340 | 25.77
228300 | 345 | 22.83 | 251100 | 345 | 25.11 | 291000 | 345 | 29.1 | 258400 | 345 | 25.84
227800 | 350 | 22.78 | 252400 | 350 | 25.24 | 293900 | 350 | 29.39 | 262300 | 350 | 26.23
228400 | 355 | 22.84 | 254600 | 355 | 25.46 | 294700 | 355 | 29.47 | 263300 | 355 | 26.33
229700 | 360 | 22.97 | 256500 | 360 | 25.65 | 293100 | 360 | 29.31 | 261300 | 360 | 26.13
230900 | 365 | 23.09 | 258800 | 365 | 25.88 | 292300 | 365 | 29.23 | 260600 | 365 | 26.06
230900 | 370 | 23.09 | 259400 | 370 | 25.94 | 293400 | 370 | 29.34 | 261700 | 370 | 26.17
230800 | 375 | 23.08 | 260200 | 375 | 26.02 | 295900 | 375 | 29.59 | 263600 | 375 | 26.36
231200 | 380 | 23.12 | 260900 | 380 | 26.09 | 296600 | 380 | 29.66 | 264000 | 380 | 26.4
232200 | 385 | 23.22 | 264000 | 385 | 26.4 | 295000 | 385 | 29.5 | 263800 | 385 | 26.38
233900 | 390 | 23.39 | 261300 | 390 | 26.13 | 294600 | 390 | 29.46 | 264800 | 390 | 26.48
233300 | 395 | 23.33 | 263800 | 395 | 26.38 | 295600 | 395 | 29.56 | 264500 | 395 | 26.45
232500 | 400 | 23.25 | 265700 | 400 | 26.57
233200 | 405 | 23.32 | 266100 | 405 | 26.61
234800 | 410 | 23.48 | 265600 | 410 | 26.56
236400 | 415 | 23.64 | 267000 | 415 | 26.7
235400 | 420 | 23.54 | 267200 | 420 | 26.72
234600 | 425 | 23.46 | 267400 | 425 | 26.74
235100 | 430 | 23.51 | 147600 | 430 | 14.76
237000 | 435 | 23.7 | 149400 | 435 | 14.94
238500 | 440 | 23.85 | 154400 | 440 | 15.44
237100 | 445 | 23.71 | 159400 | 445 | 15.94
236000 | 450 | 23.6 | 165600 | 450 | 16.56
237100 | 455 | 23.71 | 170900 | 455 | 17.09
238800 | 460 | 23.88 | 172800 | 460 | 17.28
239800 | 465 | 23.98 | 177900 | 465 | 17.79
238000 | 470 | 23.8 | 183000 | 470 | 18.3
236800 | 475 | 23.68 | 189100 | 475 | 18.91
238100 | 480 | 23.81 | 193400 | 480 | 19.34
240300 | 485 | 24.03 | 194900 | 485 | 19.49
241000 | 490 | 24.1 | 199400 | 490 | 19.94
239200 | 495 | 23.92 | 204500 | 495 | 20.45
238200 | 500 | 23.82 | 209900 | 500 | 20.99
239700 | 505 | 23.97 | 212700 | 505 | 21.27
241300 | 510 | 24.13 | 213800 | 510 | 21.38
241400 | 515 | 24.14 | 217500 | 515 | 21.75
240100 | 520 | 24.01 | 221900 | 520 | 22.19
239400 | 525 | 23.94 | 226200 | 525 | 22.62
240900 | 530 | 24.09 | 227600 | 530 | 22.76
242400 | 535 | 24.24 | 227700 | 535 | 22.77
242500 | 540 | 24.25 | 230200 | 540 | 23.02
241200 | 545 | 24.12 | 234400 | 545 | 23.44
240500 | 550 | 24.05 | 237400 | 550 | 23.74
242100 | 555 | 24.21 | 237300 | 555 | 23.73
243500 | 560 | 24.35 | 237000 | 560 | 23.7
243000 | 565 | 24.3 | 238800 | 565 | 23.88
242000 | 570 | 24.2 | 242400 | 570 | 24.24
241700 | 575 | 24.17 | 244300 | 575 | 24.43
243100 | 580 | 24.31 | 243600 | 580 | 24.36
244300 | 585 | 24.43 | 243000 | 585 | 24.3
243700 | 590 | 24.37 | 244800 | 590 | 24.48
242500 | 595 | 24.25 | 247300 | 595 | 24.73
242300 | 600 | 24.23 | 248400 | 600 | 24.84
243600 | 605 | 24.36 | 247200 | 605 | 24.72
244000 | 610 | 24.4 | 247100 | 610 | 24.71
244200 | 615 | 24.42 | 248700 | 615 | 24.87
245000 | 620 | 24.5 | 250800 | 620 | 25.08
243900 | 625 | 24.39 | 251800 | 625 | 25.18
245200 | 630 | 24.52 | 250300 | 630 | 25.03
246600 | 635 | 24.66 | 250200 | 635 | 25.02
245200 | 640 | 24.52 | 251200 | 640 | 25.12
243900 | 645 | 24.39 | 253800 | 645 | 25.38
244400 | 650 | 24.44 | 254200 | 650 | 25.42
245800 | 655 | 24.58 | 252000 | 655 | 25.2
247000 | 660 | 24.7 | 251700 | 660 | 25.17
245400 | 665 | 24.54 | 253300 | 665 | 25.33
244700 | 670 | 24.47 | 255700 | 670 | 25.57
245100 | 675 | 24.51 | 255800 | 675 | 25.58
246100 | 680 | 24.61 | 253400 | 680 | 25.34
247100 | 685 | 24.71 | 253200 | 685 | 25.32
245800 | 690 | 24.58 | 255000 | 690 | 25.5
244800 | 695 | 24.48 | 257100 | 695 | 25.71
245900 | 700 | 24.59 | 257000 | 700 | 25.7
247000 | 705 | 24.7 | 254200 | 705 | 25.42
247700 | 710 | 24.77 | 254300 | 710 | 25.43
246300 | 715 | 24.63 | 256400 | 715 | 25.64
245600 | 720 | 24.56 | 258200 | 720 | 25.82
246500 | 725 | 24.65 | 257700 | 725 | 25.77
248500 | 730 | 24.85 | 255400 | 730 | 25.54

## 0.6%
| Riebeeck |  |  | Hercules |  |  | Dwaalboom |  |  | Jupiter
| Time | Complex Modulus |  | Time | Complex Modulus |  | Time | Complex Modulus |  | Time | Complex Modulus
| [s] | [Pa] |  | [s] | [Pa] |  | [s] | [Pa] |  | [s] | [Pa]
11720 | 5 | 1.172 | 252.3 | 5 | 0.02523 | 8125 | 5 | 0.8125 | 507.1 | 5 | 0.05071
14240 | 10 | 1.424 | 389.6 | 10 | 0.03896 | 8445 | 10 | 0.8445 | 839.2 | 10 | 0.08392
11070 | 15 | 1.107 | 498.5 | 15 | 0.04985 | 10300 | 15 | 1.03 | 1319 | 15 | 0.1319
9457 | 20 | 0.9457 | 570.6 | 20 | 0.05706 | 11960 | 20 | 1.196 | 1641 | 20 | 0.1641
10490 | 25 | 1.049 | 710.6 | 25 | 0.07106 | 14680 | 25 | 1.468 | 2303 | 25 | 0.2303
13370 | 30 | 1.337 | 910.4 | 30 | 0.09104 | 17380 | 30 | 1.738 | 3181 | 30 | 0.3181
15730 | 35 | 1.573 | 1083 | 35 | 0.1083 | 20710 | 35 | 2.071 | 4365 | 35 | 0.4365
16510 | 40 | 1.651 | 1356 | 40 | 0.1356 | 25140 | 40 | 2.514 | 5957 | 40 | 0.5957
16390 | 45 | 1.639 | 1511 | 45 | 0.1511 | 28800 | 45 | 2.88 | 7212 | 45 | 0.7212
18010 | 50 | 1.801 | 1778 | 50 | 0.1778 | 34900 | 50 | 3.49 | 9177 | 50 | 0.9177
20100 | 55 | 2.01 | 2016 | 55 | 0.2016 | 39560 | 55 | 3.956 | 11000 | 55 | 1.1
22080 | 60 | 2.208 | 2356 | 60 | 0.2356 | 46470 | 60 | 4.647 | 13370 | 60 | 1.337
23810 | 65 | 2.381 | 2769 | 65 | 0.2769 | 54020 | 65 | 5.402 | 16140 | 65 | 1.614
24970 | 70 | 2.497 | 2990 | 70 | 0.299 | 60740 | 70 | 6.074 | 18200 | 70 | 1.82
27230 | 75 | 2.723 | 3580 | 75 | 0.358 | 71040 | 75 | 7.104 | 21700 | 75 | 2.17
29030 | 80 | 2.903 | 3951 | 80 | 0.3951 | 78180 | 80 | 7.818 | 24280 | 80 | 2.428
31300 | 85 | 3.13 | 4533 | 85 | 0.4533 | 90090 | 85 | 9.009 | 28200 | 85 | 2.82
32890 | 90 | 3.289 | 5150 | 90 | 0.515 | 100600 | 90 | 10.06 | 31820 | 90 | 3.182
34290 | 95 | 3.429 | 5541 | 95 | 0.5541 | 111100 | 95 | 11.11 | 34840 | 95 | 3.484
36730 | 100 | 3.673 | 6416 | 100 | 0.6416 | 123900 | 100 | 12.39 | 39660 | 100 | 3.966
38440 | 105 | 3.844 | 6861 | 105 | 0.6861 | 132000 | 105 | 13.2 | 42870 | 105 | 4.287
40880 | 110 | 4.088 | 7850 | 110 | 0.785 | 145300 | 110 | 14.53 | 48010 | 110 | 4.801
42660 | 115 | 4.266 | 8613 | 115 | 0.8613 | 156300 | 115 | 15.63 | 51690 | 115 | 5.169
44470 | 120 | 4.447 | 9350 | 120 | 0.935 | 168400 | 120 | 16.84 | 55850 | 120 | 5.585
47590 | 125 | 4.759 | 10640 | 125 | 1.064 | 180800 | 125 | 18.08 | 61860 | 125 | 6.186
49660 | 130 | 4.966 | 11210 | 130 | 1.121 | 187900 | 130 | 18.79 | 65920 | 130 | 6.592
52770 | 135 | 5.277 | 12720 | 135 | 1.272 | 199100 | 135 | 19.91 | 72130 | 135 | 7.213
54190 | 140 | 5.419 | 13600 | 140 | 1.36 | 208400 | 140 | 20.84 | 76340 | 140 | 7.634
56330 | 145 | 5.633 | 14830 | 145 | 1.483 | 218600 | 145 | 21.86 | 81950 | 145 | 8.195
58930 | 150 | 5.893 | 16430 | 150 | 1.643 | 226600 | 150 | 22.66 | 88370 | 150 | 8.837
61050 | 155 | 6.105 | 17170 | 155 | 1.717 | 230100 | 155 | 23.01 | 93320 | 155 | 9.332
63890 | 160 | 6.389 | 19140 | 160 | 1.914 | 236900 | 160 | 23.69 | 100800 | 160 | 10.08
65130 | 165 | 6.513 | 20070 | 165 | 2.007 | 244800 | 165 | 24.48 | 105400 | 165 | 10.54
67560 | 170 | 6.756 | 21970 | 170 | 2.197 | 250600 | 170 | 25.06 | 112100 | 170 | 11.21
70370 | 175 | 7.037 | 23920 | 175 | 2.392 | 254100 | 175 | 25.41 | 118500 | 175 | 11.85
73140 | 180 | 7.314 | 25000 | 180 | 2.5 | 254600 | 180 | 25.46 | 124300 | 180 | 12.43
75810 | 185 | 7.581 | 27590 | 185 | 2.759 | 257500 | 185 | 25.75 | 132000 | 185 | 13.2
76990 | 190 | 7.699 | 28710 | 190 | 2.871 | 264500 | 190 | 26.45 | 137100 | 190 | 13.71
79930 | 195 | 7.993 | 31330 | 195 | 3.133 | 268400 | 195 | 26.84 | 143800 | 195 | 14.38
82830 | 200 | 8.283 | 33550 | 200 | 3.355 | 268000 | 200 | 26.8 | 150300 | 200 | 15.03
86180 | 205 | 8.618 | 35280 | 205 | 3.528 | 265900 | 205 | 26.59 | 157000 | 205 | 15.7
89180 | 210 | 8.918 | 38500 | 210 | 3.85 | 268500 | 210 | 26.85 | 163700 | 210 | 16.37
90780 | 215 | 9.078 | 39670 | 215 | 3.967 | 275300 | 215 | 27.53 | 169000 | 215 | 16.9
93940 | 220 | 9.394 | 42910 | 220 | 4.291 | 276900 | 220 | 27.69 | 175700 | 220 | 17.57
96480 | 225 | 9.648 | 45120 | 225 | 4.512 | 275200 | 225 | 27.52 | 180200 | 225 | 18.02
100000 | 230 | 10 | 47990 | 230 | 4.799 | 275000 | 230 | 27.5 | 185200 | 230 | 18.52
103700 | 235 | 10.37 | 51910 | 235 | 5.191 | 279200 | 235 | 27.92 | 189900 | 235 | 18.99
105400 | 240 | 10.54 | 53180 | 240 | 5.318 | 38220 | 240 | 3.822 | 194000 | 240 | 19.4
108900 | 245 | 10.89 | 57290 | 245 | 5.729 | 44020 | 245 | 4.402 | 198300 | 245 | 19.83
111700 | 250 | 11.17 | 59860 | 250 | 5.986 | 48100 | 250 | 4.81 | 199600 | 250 | 19.96
115200 | 255 | 11.52 | 63650 | 255 | 6.365 | 52740 | 255 | 5.274 | 203500 | 255 | 20.35
118200 | 260 | 11.82 | 67890 | 260 | 6.789 | 58700 | 260 | 5.87 | 206000 | 260 | 20.6
120500 | 265 | 12.05 | 70070 | 265 | 7.007 | 62850 | 265 | 6.285 | 209700 | 265 | 20.97
123600 | 270 | 12.36 | 75050 | 270 | 7.505 | 69520 | 270 | 6.952 | 212300 | 270 | 21.23
126700 | 275 | 12.67 | 77580 | 275 | 7.758 | 74260 | 275 | 7.426 | 213100 | 275 | 21.31
131700 | 280 | 13.17 | 82470 | 280 | 8.247 | 81430 | 280 | 8.143 | 214900 | 280 | 21.49
134200 | 285 | 13.42 | 86540 | 285 | 8.654 | 88800 | 285 | 8.88 | 217500 | 285 | 21.75
137200 | 290 | 13.72 | 89240 | 290 | 8.924 | 94590 | 290 | 9.459 | 216500 | 290 | 21.65
141400 | 295 | 14.14 | 95270 | 295 | 9.527 | 103400 | 295 | 10.34 | 218700 | 295 | 21.87
143600 | 300 | 14.36 | 98720 | 300 | 9.872 | 110400 | 300 | 11.04 | 220500 | 300 | 22.05
148100 | 305 | 14.81 | 104700 | 305 | 10.47 | 120100 | 305 | 12.01 | 221400 | 305 | 22.14
150200 | 310 | 15.02 | 108800 | 310 | 10.88 | 128300 | 310 | 12.83 | 221400 | 310 | 22.14
153500 | 315 | 15.35 | 112600 | 315 | 11.26 | 135900 | 315 | 13.59 | 224400 | 315 | 22.44
157700 | 320 | 15.77 | 119100 | 320 | 11.91 | 146700 | 320 | 14.67 | 225400 | 320 | 22.54
161000 | 325 | 16.1 | 123500 | 325 | 12.35 | 156200 | 325 | 15.62 | 223600 | 325 | 22.36
165600 | 330 | 16.56 | 131000 | 330 | 13.1 | 168000 | 330 | 16.8 | 224200 | 330 | 22.42
167900 | 335 | 16.79 | 134900 | 335 | 13.49 | 176200 | 335 | 17.62 | 225700 | 335 | 22.57
171000 | 340 | 17.1 | 140000 | 340 | 14 | 184700 | 340 | 18.47 | 228300 | 340 | 22.83
174000 | 345 | 17.4 | 147300 | 345 | 14.73 | 195400 | 345 | 19.54 | 228400 | 345 | 22.84
179100 | 350 | 17.91 | 153100 | 350 | 15.31 | 205300 | 350 | 20.53 | 212800 | 350 | 21.28
183500 | 355 | 18.35 | 161000 | 355 | 16.1 | 216300 | 355 | 21.63 | 220100 | 355 | 22.01
185600 | 360 | 18.56 | 165000 | 360 | 16.5 | 221800 | 360 | 22.18 | 225600 | 360 | 22.56
188800 | 365 | 18.88 | 171400 | 365 | 17.14 | 228100 | 365 | 22.81 | 232000 | 365 | 23.2
192500 | 370 | 19.25 | 178900 | 370 | 17.89 | 235700 | 370 | 23.57 | 235100 | 370 | 23.51
194600 | 375 | 19.46 | 186100 | 375 | 18.61 | 243200 | 375 | 24.32 | 234800 | 375 | 23.48
197900 | 380 | 19.79 | 194500 | 380 | 19.45 | 249300 | 380 | 24.93 | 237300 | 380 | 23.73
199900 | 385 | 19.99 | 197600 | 385 | 19.76 | 250700 | 385 | 25.07 | 241500 | 385 | 24.15
202500 | 390 | 20.25 | 203900 | 390 | 20.39 | 253500 | 390 | 25.35 | 245400 | 390 | 24.54
206100 | 395 | 20.61 | 211600 | 395 | 21.16 | 257500 | 395 | 25.75 | 244900 | 395 | 24.49
208500 | 400 | 20.85 | 221200 | 400 | 22.12 | 262200 | 400 | 26.22 | 242900 | 400 | 24.29
211200 | 405 | 21.12 | 229600 | 405 | 22.96 | 264800 | 405 | 26.48 | 244500 | 405 | 24.45
213400 | 410 | 21.34 | 232200 | 410 | 23.22 | 264500 | 410 | 26.45 | 247800 | 410 | 24.78
215600 | 415 | 21.56 | 238800 | 415 | 23.88 | 265600 | 415 | 26.56 | 250500 | 415 | 25.05
217700 | 420 | 21.77 | 246100 | 420 | 24.61 | 268200 | 420 | 26.82 | 249200 | 420 | 24.92
219500 | 425 | 21.95 | 255600 | 425 | 25.56 | 271800 | 425 | 27.18 | 247600 | 425 | 24.76
221600 | 430 | 22.16 | 261700 | 430 | 26.17 | 273000 | 430 | 27.3 | 249000 | 430 | 24.9
223700 | 435 | 22.37 | 263000 | 435 | 26.3 | 271800 | 435 | 27.18 | 251700 | 435 | 25.17
225000 | 440 | 22.5 | 268300 | 440 | 26.83 | 272000 | 440 | 27.2 | 253100 | 440 | 25.31
227000 | 445 | 22.7 | 274800 | 445 | 27.48 | 274500 | 445 | 27.45 | 251800 | 445 | 25.18
228900 | 450 | 22.89 | 283000 | 450 | 28.3 | 277500 | 450 | 27.75 | 251000 | 450 | 25.1
229600 | 455 | 22.96 | 287100 | 455 | 28.71 | 277900 | 455 | 27.79 | 252200 | 455 | 25.22
231800 | 460 | 23.18 | 285600 | 460 | 28.56 | 276000 | 460 | 27.6 | 254000 | 460 | 25.4
233200 | 465 | 23.32 | 288600 | 465 | 28.86 | 276300 | 465 | 27.63 | 254900 | 465 | 25.49
234200 | 470 | 23.42 | 294700 | 470 | 29.47 | 278800 | 470 | 27.88 | 254100 | 470 | 25.41
235500 | 475 | 23.55 | 300800 | 475 | 30.08 | 281100 | 475 | 28.11
236100 | 480 | 23.61 | 302500 | 480 | 30.25 | 281100 | 480 | 28.11
237400 | 485 | 23.74 | 300300 | 485 | 30.03 | 279100 | 485 | 27.91
238800 | 490 | 23.88 | 302000 | 490 | 30.2 | 279100 | 490 | 27.91
239400 | 495 | 23.94 | 307500 | 495 | 30.75 | 282100 | 495 | 28.21
240700 | 500 | 24.07 | 311900 | 500 | 31.19 | 284500 | 500 | 28.45
240800 | 505 | 24.08 | 311900 | 505 | 31.19 | 283400 | 505 | 28.34
241500 | 510 | 24.15 | 308500 | 510 | 30.85 | 281100 | 510 | 28.11
242300 | 515 | 24.23 | 309100 | 515 | 30.91 | 281500 | 515 | 28.15
243000 | 520 | 24.3 | 315200 | 520 | 31.52 | 284600 | 520 | 28.46
244700 | 525 | 24.47 | 318200 | 525 | 31.82 | 286600 | 525 | 28.66
244900 | 530 | 24.49 | 317000 | 530 | 31.7
246600 | 535 | 24.66 | 313800 | 535 | 31.38
246800 | 540 | 24.68 | 314600 | 540 | 31.46
246900 | 545 | 24.69 | 320200 | 545 | 32.02
247500 | 550 | 24.75 | 322100 | 550 | 32.21
248500 | 555 | 24.85 | 320200 | 555 | 32.02
250000 | 560 | 25 | 317500 | 560 | 31.75
250900 | 565 | 25.09 | 317000 | 565 | 31.7
249700 | 570 | 24.97 | 323300 | 570 | 32.33
250100 | 575 | 25.01 | 324900 | 575 | 32.49
251200 | 580 | 25.12 | 322700 | 580 | 32.27
252400 | 585 | 25.24 | 320700 | 585 | 32.07
252700 | 590 | 25.27 | 321500 | 590 | 32.15
251800 | 595 | 25.18 | 77340 | 595 | 7.734
252600 | 600 | 25.26 | 80010 | 600 | 8.001
253900 | 605 | 25.39 | 81160 | 605 | 8.116
254700 | 610 | 25.47 | 83400 | 610 | 8.34
269700 | 246 | 26.97 | 85470 | 615 | 8.547
267100 | 248 | 26.71 | 86860 | 620 | 8.686
269100 | 250 | 26.91 | 89610 | 625 | 8.961
270600 | 252 | 27.06 | 90790 | 630 | 9.079
267800 | 254 | 26.78 | 93410 | 635 | 9.341
269100 | 256 | 26.91 | 95360 | 640 | 9.536
271300 | 258 | 27.13 | 97180 | 645 | 9.718
269100 | 260 | 26.91 | 100000 | 650 | 10
269500 | 262 | 26.95 | 101300 | 655 | 10.13
272000 | 264 | 27.2 | 104200 | 660 | 10.42
269900 | 266 | 26.99 | 106100 | 665 | 10.61
269800 | 268 | 26.98 | 108500 | 670 | 10.85
272500 | 270 | 27.25 | 111600 | 675 | 11.16
270800 | 272 | 27.08 | 112800 | 680 | 11.28
270000 | 274 | 27 | 115700 | 685 | 11.57
273000 | 276 | 27.3 | 117700 | 690 | 11.77
272100 | 278 | 27.21 | 120500 | 695 | 12.05
270800 | 280 | 27.08 | 123400 | 700 | 12.34
273300 | 282 | 27.33 | 124800 | 705 | 12.48
273100 | 284 | 27.31 | 128000 | 710 | 12.8
271600 | 286 | 27.16 | 130000 | 715 | 13
273400 | 288 | 27.34 | 133200 | 720 | 13.32
273900 | 290 | 27.39 | 135900 | 725 | 13.59
272100 | 292 | 27.21 | 137700 | 730 | 13.77
273500 | 294 | 27.35 | 140700 | 735 | 14.07
274500 | 296 | 27.45 | 143000 | 740 | 14.3
272300 | 298 | 27.23 | 146300 | 745 | 14.63
273200 | 300 | 27.32 | 148700 | 750 | 14.87
274800 | 302 | 27.48 | 150600 | 755 | 15.06
272800 | 304 | 27.28 | 153400 | 760 | 15.34
273200 | 306 | 27.32 | 156000 | 765 | 15.6
275500 | 308 | 27.55 | 158900 | 770 | 15.89
273300 | 310 | 27.33 | 161100 | 775 | 16.11
273100 | 312 | 27.31 | 163000 | 780 | 16.3
275600 | 314 | 27.56 | 165400 | 785 | 16.54
274100 | 316 | 27.41 | 167100 | 790 | 16.71
273500 | 318 | 27.35 | 170900 | 795 | 17.09
276100 | 320 | 27.61 | 172000 | 800 | 17.2
275100 | 322 | 27.51 | 174600 | 805 | 17.46
274000 | 324 | 27.4 | 176800 | 810 | 17.68
275800 | 326 | 27.58 | 179000 | 815 | 17.9
275600 | 328 | 27.56 | 181200 | 820 | 18.12
274700 | 330 | 27.47 | 182700 | 825 | 18.27
276000 | 332 | 27.6 | 184400 | 830 | 18.44
276200 | 334 | 27.62 | 185700 | 835 | 18.57
274700 | 336 | 27.47 | 188200 | 840 | 18.82
275700 | 338 | 27.57 | 189800 | 845 | 18.98
276400 | 340 | 27.64 | 190600 | 850 | 19.06
274900 | 342 | 27.49 | 191900 | 855 | 19.19
275800 | 344 | 27.58 | 193000 | 860 | 19.3
277700 | 346 | 27.77 | 195000 | 865 | 19.5
274700 | 348 | 27.47 | 196500 | 870 | 19.65
275200 | 350 | 27.52 | 196800 | 875 | 19.68
277700 | 352 | 27.77 | 198100 | 880 | 19.81
275400 | 354 | 27.54 | 198800 | 885 | 19.88
275300 | 356 | 27.53 | 200500 | 890 | 20.05
277900 | 358 | 27.79 | 201600 | 895 | 20.16
276200 | 360 | 27.62 | 201500 | 900 | 20.15
275500 | 362 | 27.55 | 202700 | 905 | 20.27
277800 | 364 | 27.78 | 203200 | 910 | 20.32
276700 | 366 | 27.67 | 204400 | 915 | 20.44
275600 | 368 | 27.56 | 205500 | 920 | 20.55
277800 | 370 | 27.78 | 205000 | 925 | 20.5
277500 | 372 | 27.75 | 206400 | 930 | 20.64
276200 | 374 | 27.62 | 206800 | 935 | 20.68
277700 | 376 | 27.77 | 207400 | 940 | 20.74
277900 | 378 | 27.79 | 208600 | 945 | 20.86
276300 | 380 | 27.63 | 208500 | 950 | 20.85
277500 | 382 | 27.75 | 209300 | 955 | 20.93
278200 | 384 | 27.82 | 209800 | 960 | 20.98
276900 | 386 | 27.69 | 209900 | 965 | 20.99
277400 | 388 | 27.74 | 211000 | 970 | 21.1
278400 | 390 | 27.84 | 211300 | 975 | 21.13
276900 | 392 | 27.69 | 211700 | 980 | 21.17
277100 | 394 | 27.71 | 212100 | 985 | 21.21
278300 | 396 | 27.83 | 212200 | 990 | 21.22
277200 | 398 | 27.72 | 213200 | 995 | 21.32
281400 | 1000 | 28.14 | 213000 | 1000 | 21.3
281800 | 1005 | 28.18 | 213400 | 1005 | 21.34
280100 | 1010 | 28.01 | 214100 | 1010 | 21.41
280300 | 1015 | 28.03 | 214000 | 1015 | 21.4
280900 | 1020 | 28.09 | 214800 | 1020 | 21.48
282600 | 1025 | 28.26 | 215200 | 1025 | 21.52
282800 | 1030 | 28.28 | 215100 | 1030 | 21.51
281300 | 1035 | 28.13 | 215900 | 1035 | 21.59
281500 | 1040 | 28.15 | 215700 | 1040 | 21.57
282300 | 1045 | 28.23 | 216400 | 1045 | 21.64
283500 | 1050 | 28.35 | 217100 | 1050 | 21.71
284100 | 1055 | 28.41 | 216500 | 1055 | 21.65
282200 | 1060 | 28.22 | 217200 | 1060 | 21.72
282500 | 1065 | 28.25 | 217300 | 1065 | 21.73
283500 | 1070 | 28.35 | 217500 | 1070 | 21.75
284400 | 1075 | 28.44 | 218200 | 1075 | 21.82
284900 | 1080 | 28.49 | 217800 | 1080 | 21.78
283100 | 1085 | 28.31 | 218900 | 1085 | 21.89
283200 | 1090 | 28.32
285000 | 1095 | 28.5
285800 | 1100 | 28.58
285700 | 1105 | 28.57
284000 | 1110 | 28.4
284000 | 1115 | 28.4
285800 | 1120 | 28.58
286600 | 1125 | 28.66
286000 | 1130 | 28.6
285000 | 1135 | 28.5
284800 | 1140 | 28.48
286900 | 1145 | 28.69
286900 | 1150 | 28.69
286500 | 1155 | 28.65
285600 | 1160 | 28.56
285600 | 1165 | 28.56
287500 | 1170 | 28.75
287700 | 1175 | 28.77
286800 | 1180 | 28.68
286400 | 1185 | 28.64
286400 | 1190 | 28.64
288100 | 1195 | 28.81
288300 | 1200 | 28.83
287200 | 1205 | 28.72
287400 | 1210 | 28.74
286900 | 1215 | 28.69
288600 | 1220 | 28.86
288800 | 1225 | 28.88
287600 | 1230 | 28.76
287500 | 1235 | 28.75
287600 | 1240 | 28.76
289300 | 1245 | 28.93
289500 | 1250 | 28.95
287800 | 1255 | 28.78
287900 | 1260 | 28.79
288100 | 1265 | 28.81
289500 | 1270 | 28.95
290100 | 1275 | 29.01